## CO2 activation
| Biomass compositions | [9 empty] | Operating conditions |  |  |  | Activated carbon's characteristics |  | References
| Ultimate analysis |  |  |  | Proximate analysis |  |  | Chemical analysis
Biomass | O | C | H | N | VM | Ash | FC | Cel | Hem | Lig | CTem/℃ | CTime/h | ATem/℃ | ATime/h | Yield | BET area (m2/g)
Banana peel | 42.3% | 42% | 5.6% | 1.9% | 24.2% | 8.2% | 67.7% |  |  |  | 600 | 1 | 750 | 3 | 45.2% | 446.7 | Arami-Niya A, Rufford T E, Zhu Z. Nitrogen-doped carbon foams synthesized from banana peel and zinc complex template for adsorption of CO2, CH4, and N2. Energy & Fuels, 2016, 30(9): 7298-7309.
Banana peel | 42.3% | 42% | 5.6% | 1.9% | 24.2% | 8.2% | 67.7% |  |  |  | 600 | 1 | 850 | 3 | 24.6% | 644.7
Banana peel | 42.3% | 42% | 5.6% | 1.9% | 24.2% | 8.2% | 67.7% |  |  |  | 600 | 1 | 1000 | 1 | 14.2% | 1611
Corn Stigmata | 41.53% | 48.06% | 6.31% | 3.07% | [6 empty] | 900 | 1 | 900 | 0.5 | 14.55% | 555 | Mbarki F, Selmi T, Kesraoui A, et al. Hydrothermal pre-treatment, an efficient tool to improve activated carbon performances. Industrial crops and products, 2019, 140: 111717.
Corn Stigmata | 41.53% | 48.06% | 6.31% | 3.07% | [6 empty] | 900 | 1 | 900 | 1 | 6.83% | 838
Corn Stigmata | 41.53% | 48.06% | 6.31% | 3.07% | [6 empty] | 900 | 1 | 900 | 2 | 2.29% | 67
V1 | 44.04% | 49.73% | 5.54% | 0.15% | [8 empty] | 750 | 0.75 | 21.7% | 342.9 | Tamminen J. Influence of activation conditions on the properties and adsorption performance of wood-based activated carbon. 2019.
V2 | 44.04% | 49.73% | 5.54% | 0.15% | [8 empty] | 850 | 1.25 | 16.4% | 544.8
V3 | 44.04% | 49.73% | 5.54% | 0.15% | [8 empty] | 850 | 0.75 | 19.3% | 475
V4 | 44.04% | 49.73% | 5.54% | 0.15% | [8 empty] | 750 | 1.25 | 20.5% | 371
1 | 44.04% | 49.73% | 5.54% | 0.15% | [8 empty] | 700 | 0.5 | 19.4% | 236
2 | 44.04% | 49.73% | 5.54% | 0.15% | [8 empty] | 900 | 0.5 | 16.2% | 593.3
3 | 44.04% | 49.73% | 5.54% | 0.15% | [8 empty] | 700 | 1.5 | 21.4% | 221
4 | 44.04% | 49.73% | 5.54% | 0.15% | [8 empty] | 900 | 1.5 | 9.8% | 938.2
5 | 44.04% | 49.73% | 5.54% | 0.15% | [8 empty] | 700 | 0.5 | 21.6% | 340.8
6 | 44.04% | 49.73% | 5.54% | 0.15% | [8 empty] | 900 | 0.5 | 16% | 552.2
7 | 44.04% | 49.73% | 5.54% | 0.15% | [8 empty] | 700 | 1.5 | 19.2% | 326.3
8 | 44.04% | 49.73% | 5.54% | 0.15% | [8 empty] | 900 | 1.5 | 9.2% | 844.2
9 | 44.04% | 49.73% | 5.54% | 0.15% | [8 empty] | 630 | 1 | 22.2% | 299.2
10 | 44.04% | 49.73% | 5.54% | 0.15% | [8 empty] | 970 | 1 | 3.3% | 883.7
11 | 44.04% | 49.73% | 5.54% | 0.15% | [8 empty] | 800 | 0.17 | 18.8% | 301.3
12 | 44.04% | 49.73% | 5.54% | 0.15% | [8 empty] | 800 | 1.83 | 19.4% | 398.7
13 | 44.04% | 49.73% | 5.54% | 0.15% | [8 empty] | 800 | 1 | 20% | 390.3
14 | 44.04% | 49.73% | 5.54% | 0.15% | [8 empty] | 800 | 1 | 19% | 396
15 | 44.04% | 49.73% | 5.54% | 0.15% | [8 empty] | 800 | 1 | 19.3% | 376.5
16 | 44.04% | 49.73% | 5.54% | 0.15% | [8 empty] | 800 | 1 | 19.1% | 392.4
17 | 44.04% | 49.73% | 5.54% | 0.15% | [8 empty] | 800 | 1 | 19% | 407.1
18 | 44.04% | 49.73% | 5.54% | 0.15% | [8 empty] | 800 | 1 | 19.7% | 392.2
19 | 44.04% | 49.73% | 5.54% | 0.15% | [8 empty] | 800 | 1 | 20.1% | 401
palm shells |  |  |  |  | 80.8% | 1.9% | 17.3% |  |  |  | 600 | 3 | 850 | 2 |  | 1410 | Lim W C, Srinivasakannan C, Balasubramanian N. Activation of palm shells by phosphoric acid impregnation for high yielding activated carbon. Journal of analytical and applied pyrolysis, 2010, 88(2): 181-186.
palm shells |  |  |  |  | 77.6% | 2.6% | 19.8% |  |  |  | 600 | 3 | 900 | 0.5 |  | 1366
palm shells |  |  |  |  | 77.6% | 2.6% | 19.8% | [5 empty] | 800 | 2 | 17% | 1062
palm shells |  |  |  |  | 77.6% | 2.6% | 19.8% |  |  |  | 600 | 3 | 900 | 0.5 | 10.2% | 1366
palm shells | [10 empty] | 500 | 3 | 900 | 0.5 | 10.3% | 1366
palm shells | 41.2% | 50.1% | 6.8% | 1.9% | 79.4% | 1% | 19.6% | [5 empty] | 1100 | 1.5 |  | 1052
palm shells | 40.5% | 53.7% | 5.6% | 0.2% | [7 empty] | 2 | 900 | 2 |  | 1062
palm shells | [10 empty] | 600 | 2 | 800 | 1 |  | 1366
palm shells | 41% | 50% | 6.9% | 1.9% | 78.7% | 1.2% | 20.3% |  |  |  | 600 | 2 | 900 | 0.5 | 10% | 1366
palm shells |  |  |  |  | 77.6% | 2.6% | 19.8% | [5 empty] | 900 | 2 |  | 1062
Oak | 48.7% | 45.7% | 5.4% | 0.2% | 87.8% | 0.8% | 5.5% | [5 empty] | 800 | 1 |  | 716 | Jung S H, Kim J S. Production of biochars by intermediate pyrolysis and activated carbons from oak by three activation methods using CO2. Journal of analytical and applied pyrolysis, 2014, 107: 116-122.
Oak | 48.7% | 45.7% | 5.4% | 0.2% | 87.8% | 0.8% | 5.5% | [5 empty] | 800 | 2 |  | 850
Oak | 48.7% | 45.7% | 5.4% | 0.2% | 87.8% | 0.8% | 5.5% | [5 empty] | 800 | 3 |  | 799
Oak | 48.7% | 45.7% | 5.4% | 0.2% | 87.8% | 0.8% | 5.5% | [5 empty] | 900 | 1 |  | 1126
Oak | 48.7% | 45.7% | 5.4% | 0.2% | 87.8% | 0.8% | 5.5% | [5 empty] | 800 | 1 |  | 724
Oak | 48.7% | 45.7% | 5.4% | 0.2% | 87.8% | 0.8% | 5.5% | [5 empty] | 800 | 1 |  | 786
Oak | 48.7% | 45.7% | 5.4% | 0.2% | 87.8% | 0.8% | 5.5% | [5 empty] | 900 | 1 |  | 807
Eucalyptus wood | 46.6% | 47.1% | 5.9% | 0.1% |  | 0.3% | [6 empty] | 825 |  |  | 990 | Amaya A, Píriz J, Tancredi N, et al. Activated carbon pellets from eucalyptus char and tar TG studies. Journal of thermal analysis and calorimetry, 2007, 89(3): 987-991.
pine wood | 45.7% | 48.2% | 5.9% | 0.1% | 92.2% | 0.8% |  |  |  |  | 420 |  |  |  | 29.7% |  | Williams P T, Besler S. The influence of temperature and heating rate on the slow pyrolysis of biomass. Renewable energy, 1996, 7(3): 233-250.
pine wood | 45.7% | 48.2% | 5.9% | 0.1% | 92.2% | 0.8% |  |  |  |  | 600 |  |  |  | 24.4%
pine wood | 45.7% | 48.2% | 5.9% | 0.1% | 92.2% | 0.8% |  |  |  |  | 720 |  |  |  | 23.2%
pine wood | 45.7% | 48.2% | 5.9% | 0.1% | 92.2% | 0.8% |  |  |  |  | 420 |  |  |  | 27.2%
pine wood | 45.7% | 48.2% | 5.9% | 0.1% | 92.2% | 0.8% |  |  |  |  | 600 |  |  |  | 22.6%
pine wood | 45.7% | 48.2% | 5.9% | 0.1% | 92.2% | 0.8% |  |  |  |  | 720 |  |  |  | 19.6%
pine wood | 45.7% | 48.2% | 5.9% | 0.1% | 92.2% | 0.8% |  |  |  |  | 420 |  |  |  | 26.4%
pine wood | 45.7% | 48.2% | 5.9% | 0.1% | 92.2% | 0.8% |  |  |  |  | 600 |  |  |  | 20.4%
pine wood | 45.7% | 48.2% | 5.9% | 0.1% | 92.2% | 0.8% |  |  |  |  | 720 |  |  |  | 18.4%
pine wood | 45.7% | 48.2% | 5.9% | 0.1% | 92.2% | 0.8% |  |  |  |  | 420 |  |  |  | 25.2%
pine wood | 45.7% | 48.2% | 5.9% | 0.1% | 92.2% | 0.8% |  |  |  |  | 600 |  |  |  | 18.7%
pine wood | 45.7% | 48.2% | 5.9% | 0.1% | 92.2% | 0.8% |  |  |  |  | 720 |  |  |  | 16.2%
Corncobs | 47.73% | 45.21% | 6.12% | 0.94% | 78.7% | 0.9% | 16.1% | [5 empty] | 800 | 0.3 |  | 405 | Chang C F, Chang C Y, Tsai W T. Effects of burn-off and activation temperature on preparation of activated carbon from corn cob agrowaste by CO2 and steam[J]. Journal of colloid and interface science, 2000, 232(1): 45-49.
Corncobs | 47.73% | 45.21% | 6.12% | 0.94% | 78.7% | 0.9% | 16.1% | [5 empty] | 800 | 0.67 |  | 473
Corncobs | 47.73% | 45.21% | 6.12% | 0.94% | 78.7% | 0.9% | 16.1% | [5 empty] | 800 | 1 |  | 608
Corncobs | 47.73% | 45.21% | 6.12% | 0.94% | 78.7% | 0.9% | 16.1% | [5 empty] | 800 | 1.5 |  | 658
Corncobs | 47.73% | 45.21% | 6.12% | 0.94% | 78.7% | 0.9% | 16.1% | [5 empty] | 800 | 2 |  | 670
Corncobs | 47.73% | 45.21% | 6.12% | 0.94% | 78.7% | 0.9% | 16.1% | [5 empty] | 900 | 0 |  | 549
Corncobs | 47.73% | 45.21% | 6.12% | 0.94% | 78.7% | 0.9% | 16.1% | [5 empty] | 900 | 0.3 |  | 569
Corncobs | 47.73% | 45.21% | 6.12% | 0.94% | 78.7% | 0.9% | 16.1% | [5 empty] | 900 | 0.67 |  | 863
Corncobs | 47.73% | 45.21% | 6.12% | 0.94% | 78.7% | 0.9% | 16.1% | [5 empty] | 900 | 1 |  | 1014
Corncobs | 47.73% | 45.21% | 6.12% | 0.94% | 78.7% | 0.9% | 16.1% | [5 empty] | 900 | 1.3 |  | 1705
Corncobs | 44.55% | 48.49% | 6.38% | 0.18% | 80.2% | 0.9% | 18.9% |  |  |  | 300 |  | 800 | 1 | 48.4% | 728 | Aworn A, Thiravetyan P, Nakbanpote W. Preparation of CO2 activated carbon from corncob for monoethylene glycol adsorption. Colloids and Surfaces A: Physicochemical and Engineering Aspects, 2009, 333(1-3): 19-25.
Corncobs | 44.55% | 48.49% | 6.38% | 0.18% | 80.2% | 0.9% | 18.9% |  |  |  | 350 |  | 800 | 1 | 41.39% | 738
Corncobs | 44.55% | 48.49% | 6.38% | 0.18% | 80.2% | 0.9% | 18.9% |  |  |  | 400 |  | 800 | 1 | 36.95% | 788
Corncobs | 44.55% | 48.49% | 6.38% | 0.18% | 80.2% | 0.9% | 18.9% |  |  |  | 450 |  | 800 | 1 | 28.47% | 986
Corncobs | 44.55% | 48.49% | 6.38% | 0.18% | 80.2% | 0.9% | 18.9% |  |  |  | 500 |  | 800 | 1 | 27.75% | 925
Corncobs | 44.55% | 48.49% | 6.38% | 0.18% | 80.2% | 0.9% | 18.9% |  |  |  | 550 |  | 800 | 1 | 27.01% | 919
Corncobs | 44.55% | 48.49% | 6.38% | 0.18% | 80.2% | 0.9% | 18.9% |  |  |  | 600 |  | 800 | 1 | 25.75% | 807
Corncobs | 44.55% | 48.49% | 6.38% | 0.18% | 80.2% | 0.9% | 18.9% |  |  |  | 700 |  | 800 | 1 | 24.98% | 765
Corncobs | 44.55% | 48.49% | 6.38% | 0.18% | 80.2% | 0.9% | 18.9% |  |  |  | 800 |  | 800 | 1 | 24.05% | 743
Palm kernel shells (PKS) | 41% | 52.1% | 5.9% | 1% | 68.2% | 11.7% | 13.5% | 7% |  |  |  |  | 850 | 1 |  | 398 | Jung S H, Oh S J, Choi G G, et al. Production and characterization of microporous activated carbons and metallurgical bio-coke from waste shell biomass. Journal of Analytical and Applied Pyrolysis, 2014, 109: 123-131.
Palm kernel shells (PKS) | 41% | 52.1% | 5.9% | 1% | 68.2% | 11.7% | 13.5% | 7% |  |  |  |  | 850 | 2 |  | 495
Palm kernel shells (PKS) | 41% | 52.1% | 5.9% | 1% | 68.2% | 11.7% | 13.5% | 7% |  |  |  |  | 850 | 3 |  | 480
Palm kernel shells (PKS) | 41% | 52.1% | 5.9% | 1% | 68.2% | 11.7% | 13.5% | 7% |  |  |  |  | 900 | 1 |  | 541
Palm kernel shells (PKS) | 41% | 52.1% | 5.9% | 1% | 68.2% | 11.7% | 13.5% | 7% |  |  |  |  | 900 | 2 |  | 637
Palm kernel shells (PKS) | 41% | 52.1% | 5.9% | 1% | 68.2% | 11.7% | 13.5% | 7% |  |  |  |  | 900 | 3 |  | 791
Palm kernel shells (PKS) | 41% | 52.1% | 5.9% | 1% | 68.2% | 11.7% | 13.5% | 7% |  |  |  |  | 950 | 1 |  | 585
Palm kernel shells (PKS) | 41% | 52.1% | 5.9% | 1% | 68.2% | 11.7% | 13.5% | 7% |  |  |  |  | 950 | 2 |  | 744
Palm kernel shells (PKS) | 41% | 52.1% | 5.9% | 1% | 68.2% | 11.7% | 13.5% | 7% |  |  |  |  | 950 | 3 |  | 619
Walnut shells (WNS) | 48% | 45.9% | 5.7% | 0.4% | 79.1% | 1% | 8.7% | 1.1% |  |  |  |  | 800 | 1 |  | 621
Walnut shells (WNS) | 48% | 45.9% | 5.7% | 0.4% | 79.1% | 1% | 8.7% | 1.1% |  |  |  |  | 850 | 2 |  | 729
Walnut shells (WNS) | 48% | 45.9% | 5.7% | 0.4% | 79.1% | 1% | 8.7% | 1.1% |  |  |  |  | 850 | 3 |  | 795
Walnut shells (WNS) | 48% | 45.9% | 5.7% | 0.4% | 79.1% | 1% | 8.7% | 1.1% |  |  |  |  | 900 | 1 |  | 765
Walnut shells (WNS) | 48% | 45.9% | 5.7% | 0.4% | 79.1% | 1% | 8.7% | 1.1% |  |  |  |  | 900 | 2 |  | 807
Cashew nutshells(CN) | 41.5% | 51.3% | 6.2% | 1% | 85.2% | 4.4% | 9% | 4.4% |  |  |  |  | 850 | 1 |  | 498
Cashew nutshells(CN) | 41.5% | 51.3% | 6.2% | 1% | 85.2% | 4.4% | 9% | 4.4% |  |  |  |  | 850 | 2 |  | 702
Cashew nutshells(CN) | 41.5% | 51.3% | 6.2% | 1% | 85.2% | 4.4% | 9% | 4.4% |  |  |  |  | 850 | 3 |  | 643
Cashew nutshells(CN) | 41.5% | 51.3% | 6.2% | 1% | 85.2% | 4.4% | 9% | 4.4% |  |  |  |  | 900 | 1 |  | 624
Cashew nutshells(CN) | 41.5% | 51.3% | 6.2% | 1% | 85.2% | 4.4% | 9% | 4.4% |  |  |  |  | 900 | 2 |  | 572
Date palm tree fronds SAC-1 | 39.2% | 57.83% |  |  | 74.6% | 6% | 10.3% | 44% | 29.8% | 26.2% |  |  | 700 | 0.5 | 28.42% | 385 | Shoaib M, Al-Swaidan H M. Optimization and characterization of sliced activated carbon prepared from date palm tree fronds by physical activation. Biomass and bioenergy, 2015, 73: 124-134.
SAC-1 | 39.2% | 57.83% |  |  | 74.6% | 6% | 10.3% | 44% | 29.8% | 26.2% |  |  | 750 | 0.5 | 24.65% | 587
SAC-1 | 39.2% | 57.83% |  |  | 74.6% | 6% | 10.3% | 44% | 29.8% | 26.2% |  |  | 800 | 0.5 | 20.62% | 633
SAC-1 | 39.2% | 57.83% |  |  | 74.6% | 6% | 10.3% | 44% | 29.8% | 26.2% |  |  | 850 | 0.5 | 18.75% | 1094
SAC-1 | 39.2% | 57.83% |  |  | 74.6% | 6% | 10.3% | 44% | 29.8% | 26.2% |  |  | 900 | 0.5 | 16% | 727
SAC-1 | 39.2% | 57.83% |  |  | 74.6% | 6% | 10.3% | 44% | 29.8% | 26.2% |  |  | 950 | 0.5 | 14.3% | 515
SAC-2 | 39.2% | 57.83% |  |  | 74.6% | 6% | 10.3% | 44% | 29.8% | 26.2% |  |  | 850 | 0.5 | 20.1% | 701
SAC-2 | 39.2% | 57.83% |  |  | 74.6% | 6% | 10.3% | 44% | 29.8% | 26.2% |  |  | 850 | 0.5 | 19% | 908
SAC-1 | 39.2% | 57.83% |  |  | 74.6% | 6% | 10.3% | 44% | 29.8% | 26.2% |  |  | 850 | 0.5 | 18.75% | 1094
SAC-2 | 39.2% | 57.83% |  |  | 74.6% | 6% | 10.3% | 44% | 29.8% | 26.2% |  |  | 850 | 0.5 | 17% | 952
SAC-2 | 39.2% | 57.83% |  |  | 74.6% | 6% | 10.3% | 44% | 29.8% | 26.2% |  |  | 850 | 0.5 | 16.2% | 772
SAC-2 | 39.2% | 57.83% |  |  | 74.6% | 6% | 10.3% | 44% | 29.8% | 26.2% |  |  | 850 | 0.5 | 15.9% | 709
SAC-3 | 39.2% | 57.83% |  |  | 74.6% | 6% | 10.3% | 44% | 29.8% | 26.2% |  |  | 850 | 0.5 | 23.25% | 610
SAC-1 | 39.2% | 57.83% |  |  | 74.6% | 6% | 10.3% | 44% | 29.8% | 26.2% |  |  | 850 | 0.5 | 18.75% | 1094
SAC-3 | 39.2% | 57.83% |  |  | 74.6% | 6% | 10.3% | 44% | 29.8% | 26.2% |  |  | 850 | 0.5 | 16% | 854
SAC-3 | 39.2% | 57.83% |  |  | 74.6% | 6% | 10.3% | 44% | 29.8% | 26.2% |  |  | 850 | 0.5 | 15.55% | 877
SAC-3 | 39.2% | 57.83% |  |  | 74.6% | 6% | 10.3% | 44% | 29.8% | 26.2% |  |  | 850 | 0.5 | 15.05% | 866
SAC-3 | 39.2% | 57.83% |  |  | 74.6% | 6% | 10.3% | 44% | 29.8% | 26.2% |  |  | 850 | 0.5 | 14.7% | 886
SAC-4 | 39.2% | 57.83% |  |  | 74.6% | 6% | 10.3% | 44% | 29.8% | 26.2% |  |  | 850 | 0.5 | 17.23% | 818
SAC-1 | 39.2% | 57.83% |  |  | 74.6% | 6% | 10.3% | 44% | 29.8% | 26.2% |  |  | 850 | 0.5 | 16.09% | 1094
SAC-4 | 39.2% | 57.83% |  |  | 74.6% | 6% | 10.3% | 44% | 29.8% | 26.2% |  |  | 850 | 0.5 | 16.38% | 1020
SAC-4 | 39.2% | 57.83% |  |  | 74.6% | 6% | 10.3% | 44% | 29.8% | 26.2% |  |  | 850 | 0.5 | 17.14% | 565
SAC-4 | 39.2% | 57.83% |  |  | 74.6% | 6% | 10.3% | 44% | 29.8% | 26.2% |  |  | 850 | 0.5 | 16.99% | 784
SAC-5 | 39.2% | 57.83% |  |  | 74.6% | 6% | 10.3% | 44% | 29.8% | 26.2% |  |  | 850 | 0.5 | 20.3% | 666
SAC-5 | 39.2% | 57.83% |  |  | 74.6% | 6% | 10.3% | 44% | 29.8% | 26.2% |  |  | 850 | 0.5 | 19.5% | 745
SAC-5 | 39.2% | 57.83% |  |  | 74.6% | 6% | 10.3% | 44% | 29.8% | 26.2% |  |  | 850 | 0.5 | 19% | 895
SAC-1 | 39.2% | 57.83% |  |  | 74.6% | 6% | 10.3% | 44% | 29.8% | 26.2% |  |  | 850 | 0.5 | 18.75% | 1094
SAC-5 | 39.2% | 57.83% |  |  | 74.6% | 6% | 10.3% | 44% | 29.8% | 26.2% |  |  | 850 | 0.5 | 18.55% | 835
SAC-5 | 39.2% | 57.83% |  |  | 74.6% | 6% | 10.3% | 44% | 29.8% | 26.2% |  |  | 850 | 0.5 | 16% | 658
SAC-5 | 39.2% | 57.83% |  |  | 74.6% | 6% | 10.3% | 44% | 29.8% | 26.2% |  |  | 850 | 0.5 | 15.5% | 625
Date stone | 40.55% | 46.83% | 6.66% | 0.74% | [8 empty] | 900 |  |  | 877 | Rezma S, Assaker I B, Chtourou R, et al. Microporous activated carbon electrode derived from date stone without use of binder for capacitive deionization application. Materials Research Bulletin, 2019, 111: 222-229.
Date stone-CP1000 | 40.55% | 46.83% | 6.66% | 0.74% | [8 empty] | 1000 |  |  | 248
Jatropha hull-Microwave heating |  |  |  |  | 60.78% | 3.8% | 25.48% |  |  |  | 600 | 1 | 900 | 0.5 | 36.6% | 1284 | Xin-Hui D, Srinivasakannan C, Jin-Hui P, et al. Comparison of activated carbon prepared from Jatropha hull by conventional heating and microwave heating. Biomass and Bioenergy, 2011, 35(9): 3920-3926.
Jatropha hull |  |  |  |  | 60.78% | 3.8% | 25.48% |  |  |  | 600 | 1 | 950 | 0.67 | 18.2% | 1207
Corncobs | 50.3% | 44.3% | 5.5% | 0.9% | 91.7% | 2.2% | 6.1% | 27.5% | 33.6% | 19.6% |  |  | 800 | 1 |  | 577 | Oh S J, Choi G G, Kim J S. Preparation of calcium magnesium acetate deicer using raw acetic acid-rich bio-oil obtained from continuous two-stage pyrolysis of corncob. ACS Sustainable Chemistry & Engineering, 2018, 6(3): 4362-4369.
Almond shell | [10 empty] | 450 | 1 | 800 | 2 |  | 1310.134 | Omri A, Benzina M, Ammar N. Preparation, modification and industrial application of activated carbon from almond shell. Journal of Industrial and Engineering Chemistry, 2013, 19(6): 2092-2099.
Chlorella algal residue | 30.84% | 50.46% | 7.54% | 10.48% | 85.65% | 4.67% | 1.53% | [5 empty] | 900 | 0.17 |  | 215.3 | Chang Y M, Tsai W T, Li M H, et al. Preparation and characterization of porous carbon material from post-extracted algal residue by a thermogravimetric system. Algal Research, 2015, 9: 8-13.
Chlorella algal residue | 30.84% | 50.46% | 7.54% | 10.48% | 85.65% | 4.67% | 1.53% | [5 empty] | 900 | 0.33 |  | 382.7
Chlorella algal residue | 30.84% | 50.46% | 7.54% | 10.48% | 85.65% | 4.67% | 1.53% | [5 empty] | 900 | 0.67 |  | 613.7
Chlorella algal residue | 30.84% | 50.46% | 7.54% | 10.48% | 85.65% | 4.67% | 1.53% | [5 empty] | 900 | 0.83 |  | 720.6
Chlorella algal residue | 30.84% | 50.46% | 7.54% | 10.48% | 85.65% | 4.67% | 1.53% | [5 empty] | 900 | 1 |  | 802.8
Chlorella algal residue | 30.84% | 50.46% | 7.54% | 10.48% | 85.65% | 4.67% | 1.53% | [5 empty] | 900 | 0.5 |  | 555.1
Hybrid willow | 44.77% | 47.77% | 5.69% | 0.83% | 76.52% | 0.94% | 17.48% | [5 empty] | 700 | 0.5 | 20.4% | 358.9 | Jiang C, Yakaboylu G A, Yumak T, et al. Activated carbons prepared by indirect and direct CO2 activation of lignocellulosic biomass for supercapacitor electrodes. Renewable Energy, 2020, 155: 38-52.
Hybrid willow | 44.77% | 47.77% | 5.69% | 0.83% | 76.52% | 0.94% | 17.48% | [5 empty] | 700 | 1 | 20.3% | 400.9
Hybrid willow | 44.77% | 47.77% | 5.69% | 0.83% | 76.52% | 0.94% | 17.48% | [5 empty] | 750 | 0.5 | 16.7% | 415
Hybrid willow | 44.77% | 47.77% | 5.69% | 0.83% | 76.52% | 0.94% | 17.48% | [5 empty] | 750 | 1 | 16.6% | 469.6
Hybrid willow | 44.77% | 47.77% | 5.69% | 0.83% | 76.52% | 0.94% | 17.48% | [5 empty] | 800 | 0.5 | 12.7% | 618.6
Hybrid willow | 44.77% | 47.77% | 5.69% | 0.83% | 76.52% | 0.94% | 17.48% | [5 empty] | 800 | 1 | 8.9% | 738.7
Hybrid willow | 44.77% | 47.77% | 5.69% | 0.83% | 76.52% | 0.94% | 17.48% | [5 empty] | 250 | 1 | 9.5% | 708.79
Hybrid willow | 44.77% | 47.77% | 5.69% | 0.83% | 76.52% | 0.94% | 17.48% | [5 empty] | 350 | 1 | 9.6% | 700.48
Hybrid willow | 44.77% | 47.77% | 5.69% | 0.83% | 76.52% | 0.94% | 17.48% | [5 empty] | 450 | 1 | 8% | 750.7
Hybrid willow | 44.77% | 47.77% | 5.69% | 0.83% | 76.52% | 0.94% | 17.48% | [5 empty] | 550 | 1 | 8.2% | 661.52
Hybrid willow | 44.77% | 47.77% | 5.69% | 0.83% | 76.52% | 0.94% | 17.48% | [5 empty] | 750 | 1 | 11.6% | 686.62
Crofton weed |  |  |  |  | 76.41% | 1.9% | 21.69% |  |  |  | 500 | 1.5 | 980 | 1.5 | 18.03% | 1036 | Zheng Z, Xia H, Srinivasakannan C, et al. Utilization of Crofton weed for preparation of activated carbon by microwave induced CO2 activation. Chemical Engineering and Processing: Process Intensification, 2014, 82: 1-8.
Chlorella-based algal | 30.84% | 50.46% | 7.54% | 10.48% | 85.65% | 4.67% | 1.53% |  |  |  | 500 |  | 900 | 0.17 |  | 215.3 | Chang Y M, Tsai W T, Li M H, et al. Preparation and characterization of porous carbon material from post-extracted algal residue by a thermogravimetric system. Algal Research, 2015, 9: 8-13.
Chlorella-based algal | 30.84% | 50.46% | 7.54% | 10.48% | 85.65% | 4.67% | 1.53% |  |  |  | 500 |  | 900 | 0.33 |  | 382.7
Chlorella-based algal | 30.84% | 50.46% | 7.54% | 10.48% | 85.65% | 4.67% | 1.53% |  |  |  | 500 |  | 900 | 0.5 |  | 555.1
Chlorella-based algal | 30.84% | 50.46% | 7.54% | 10.48% | 85.65% | 4.67% | 1.53% |  |  |  | 500 |  | 900 | 0.67 |  | 613.7
Chlorella-based algal | 30.84% | 50.46% | 7.54% | 10.48% | 85.65% | 4.67% | 1.53% |  |  |  | 500 |  | 900 | 0.83 |  | 720.6
Chlorella-based algal | 30.84% | 50.46% | 7.54% | 10.48% | 85.65% | 4.67% | 1.53% |  |  |  | 500 |  | 900 | 1 |  | 802.8
Plane tree seed |  | 45.8% | 4.6% | 1.7% | [8 empty] | 750 | 2 |  | 573.7 | Dodevski V, Stojmenović M, Vujković M, et al. Complex insight into the charge storage behavior of active carbons obtained by carbonization of the plane tree seed. Electrochimica Acta, 2016, 222: 156-171.
Plane tree seed |  | 45.8% | 4.6% | 1.7% | [8 empty] | 850 | 0.3 |  | 746.6
Plane tree seed |  | 45.8% | 4.6% | 1.7% | [8 empty] | 850 | 1 |  | 965
Plane tree seed |  | 45.8% | 4.6% | 1.7% | [8 empty] | 850 | 2 |  | 704.3
Bagasse | [10 empty] | 600 | 3 |  |  |  | 520 | Chou T, Huang C, Doong R. Fabrication of hierarchically ordered porous carbons using sugarcane bagasse as the scaffold for supercapacitor applications. Synthetic metals, 2014, 194: 29-37.
Bagasse | [10 empty] | 600 | 3 | 650 | 3 |  | 551
Bagasse | [10 empty] | 600 | 3 | 750 | 3 |  | 605
Bagasse | [10 empty] | 600 | 3 | 850 | 3 |  | 701
Bagasse | [10 empty] | 600 | 3 | 850 | 12 |  | 1505
Oil-palm-shell |  |  |  |  | 65.85% | 0.97% | 28.36% |  |  |  | 400 | 0.5 |  |  | 30.47% |  | Lua A C, Lau F Y, Guo J. Influence of pyrolysis conditions on pore development of oil-palm-shell activated carbons. Journal of analytical and applied pyrolysis, 2006, 76(1-2): 96-102.
Oil-palm-shell |  |  |  |  | 65.85% | 0.97% | 28.36% |  |  |  | 500 | 1 |  |  | 27.12%
Oil-palm-shell |  |  |  |  | 65.85% | 0.97% | 28.36% |  |  |  | 600 | 1.5 |  |  | 26.88%
Oil-palm-shell |  |  |  |  | 65.85% | 0.97% | 28.36% |  |  |  | 700 | 2 |  |  | 26.31%
Oil-palm-shell |  |  |  |  | 65.85% | 0.97% | 28.36% |  |  |  | 800 | 2.5 |  |  | 25.85%
Oil-palm-shell |  |  |  |  | 65.85% | 0.97% | 28.36% |  |  |  | 900 | 3 |  |  | 25.37%
AC1 | 51% | 43.6% | 4.9% | 0.5% | 77.4% | 2.5% | 20.1% | 30.1% | 21.4% | 47.3% | 500 | 0 | 900 | 1 | 23.1% | 600 | Choi G G, Oh S J, Lee S J, et al. Production of bio-based phenolic resin and activated carbon from bio-oil and biochar derived from fast pyrolysis of palm kernel shells. Bioresource technology, 2015, 178: 99-107.
AC2 | 51% | 43.6% | 4.9% | 0.5% | 77.4% | 2.5% | 20.1% | 30.1% | 21.4% | 47.3% | 500 | 0 | 900 | 2 | 21.3% | 695
AC3 | 51% | 43.6% | 4.9% | 0.5% | 77.4% | 2.5% | 20.1% | 30.1% | 21.4% | 47.3% | 500 | 0 | 900 | 3 | 21.3% | 807
Pistachio shell | 51.87% | 42.41% | 5.64% | 0.07% | 80.01% | 0.09% | 12.08% | 53.98% | 20.1% | 25.25% | 300 |  | 900 | 1 | 29.8% | 123.6 | Okutucu C, Duman G, Ucar S, et al. Production of fungicidal oil and activated carbon from pistachio shell. Journal of analytical and applied pyrolysis, 2011, 91(1): 140-146.
Pistachio shell | 51.87% | 42.41% | 5.64% | 0.07% | 80.01% | 0.09% | 12.08% | 53.98% | 20.1% | 25.25% | 400 |  | 900 | 2 | 25.1% | 588.6
Pistachio shell | 51.87% | 42.41% | 5.64% | 0.07% | 80.01% | 0.09% | 12.08% | 53.98% | 20.1% | 25.25% | 500 |  | 900 | 3 | 24.6% | 555.5
Pistachio shell | 51.87% | 42.41% | 5.64% | 0.07% | 80.01% | 0.09% | 12.08% | 53.98% | 20.1% | 25.25% | 600 |  | 900 | 5 | 23.2% | 708.6
Oil-Palm-Shell |  |  |  |  | 77.6% | 2.6% | 19.8% |  |  |  | 800 | 3 | 500 | 0.25 |  | 346 | Guo J, Lua A C. Experimental and kinetic studies on pore development during CO2 activation of oil-palm-shell char. Journal of Porous Materials, 2001, 8(2): 149-157.
Oil-Palm-Shell |  |  |  |  | 77.6% | 2.6% | 19.8% |  |  |  | 800 | 3 | 600 | 0.25 |  | 378
Oil-Palm-Shell |  |  |  |  | 77.6% | 2.6% | 19.8% |  |  |  | 800 | 3 | 700 | 0.25 |  | 405
Oil-Palm-Shell |  |  |  |  | 77.6% | 2.6% | 19.8% |  |  |  | 800 | 3 | 800 | 0.25 |  | 432
Oil-Palm-Shell |  |  |  |  | 77.6% | 2.6% | 19.8% |  |  |  | 800 | 3 | 900 | 0.25 |  | 469
Oil-Palm-Shell |  |  |  |  | 77.6% | 2.6% | 19.8% |  |  |  | 800 | 3 | 900 | 1 |  | 351
Oil-Palm-Shell |  |  |  |  | 77.6% | 2.6% | 19.8% |  |  |  | 600 | 3 | 900 | 0.5 | 15.3% | 869
Oil-Palm-Shell |  |  |  |  | 77.6% | 2.6% | 19.8% |  |  |  | 600 | 3 | 900 | 1 | 12.6% | 1017
Oil-Palm-Shell |  |  |  |  | 77.6% | 2.6% | 19.8% |  |  |  | 600 | 3 | 900 | 3 | 10.2% | 1366
Oil-Palm-Shell |  |  |  |  | 77.6% | 2.6% | 19.8% |  |  |  | 600 | 3 | 900 | 3 | 8.7% | 1194
Silver Fir | 42.2% | 51.2% | 6.4% | 0.2% | 78.7% | 0.4% | 6.5% | 52.1% | 15% | 29.9% | 600 | 4 | 800 | 6.5 |  | 815 | Lopez F A, Centeno T A, Garcia-Diaz I, et al. Textural and fuel characteristics of the chars produced by the pyrolysis of waste wood, and the properties of activated carbons prepared from them. Journal of Analytical and Applied Pyrolysis, 2013, 104: 551-558.
Holm Oak | 45.6% | 48% | 5.9% | 0.5% | 80.8% | 2.3% | 7.4% | 37.9% | 25.9% | 27.8% | 600 | 4 | 800 | 6.5 |  | 654
Stone Pine | 43.3% | 50.4% | 6% | 0.3% | 82.1% | 0.7% | 7.4% | 41% | 20.1% | 31.2% | 600 | 4 | 800 | 6.5 |  | 661
Pyrenean Oak | 45.1% | 48.5% | 5.9% | 0.5% | 80.5% | 2.4% | 6% | 33.9% | 25.5% | 31.2% | 600 | 4 | 800 | 6.5 |  | 543
BAC | 44.77% | 47.77% | 5.69% | 0.83% | 76.52% | 0.94% | 17.48% |  |  |  | 250 |  | 800 | 1 | 9.5% | 708.79 | Jiang C, Yakaboylu G A, Yumak T, et al. Activated carbons prepared by indirect and direct CO2 activation of lignocellulosic biomass for supercapacitor electrodes. Renewable Energy, 2020, 155: 38-52.
BAC | 44.77% | 47.77% | 5.69% | 0.83% | 76.52% | 0.94% | 17.48% |  |  |  | 350 |  | 800 | 1 | 9.6% | 700.48
BAC | 44.77% | 47.77% | 5.69% | 0.83% | 76.52% | 0.94% | 17.48% |  |  |  | 450 |  | 800 | 1 | 8% | 750.7
BAC | 44.77% | 47.77% | 5.69% | 0.83% | 76.52% | 0.94% | 17.48% |  |  |  | 550 |  | 800 | 1 | 8.2% | 661.52
BAC | 44.77% | 47.77% | 5.69% | 0.83% | 76.52% | 0.94% | 17.48% |  |  |  | 750 |  | 800 | 1 | 11.6% | 686.62
BAC | 44.77% | 47.77% | 5.69% | 0.83% | 76.52% | 0.94% | 17.48% |  |  |  | 700 | 0.5 | 800 | 1 | 20.4% | 358.85
BAC | 44.77% | 47.77% | 5.69% | 0.83% | 76.52% | 0.94% | 17.48% |  |  |  | 700 | 1 | 800 | 1 | 20.3% | 400.91
BAC | 44.77% | 47.77% | 5.69% | 0.83% | 76.52% | 0.94% | 17.48% |  |  |  | 750 | 0.5 | 800 | 1 | 16.7% | 415
BAC | 44.77% | 47.77% | 5.69% | 0.83% | 76.52% | 0.94% | 17.48% |  |  |  | 750 | 1 | 800 | 1 | 16.6% | 469.64
BAC | 44.77% | 47.77% | 5.69% | 0.83% | 76.52% | 0.94% | 17.48% |  |  |  | 800 | 0.5 | 800 | 1 | 12.7% | 618.61
BAC | 44.77% | 47.77% | 5.69% | 0.83% | 76.52% | 0.94% | 17.48% |  |  |  | 800 | 1 | 800 | 1 | 8.9% | 738.74
PC | [10 empty] | 600 | 3 | 900 | 3 |  | 1096 | Wu D, Liu J, Yang Y, et al. Nitrogen/oxygen Co-doped porous carbon derived from biomass for low-pressure CO2 capture. Industrial & Engineering Chemistry Research, 2020, 59(31): 14055-14063.
PC-A1 | [10 empty] | 600 | 3 | 900 | 3 |  | 1091
PC-A5 | [10 empty] | 600 | 3 | 900 | 3 |  | 1109
PC-A10 | [10 empty] | 600 | 3 | 900 | 3 |  | 1102
PC-A20 | [10 empty] | 600 | 3 | 900 | 3 |  | 1093
ACS | [10 empty] | 500 |  | 850 | 3 |  | 216.21 | Taer E, Apriwandi A, Taslim R, et al. Conversion Syzygium oleana leaves biomass waste to porous activated carbon nanosheet for boosting supercapacitor performances. Journal of Materials Research and Technology, 2020, 9(6): 13332-13340.
ACS | [10 empty] | 600 |  | 850 | 3 |  | 1137.61
ACS | [10 empty] | 700 |  | 850 | 3 |  | 1218.41
Chestnut | 44.65% | 45.97% | 6.65% | 2.53% | 74.6% | 3.5% | [6 empty] | 800 | 1 |  | 17.1 | Januszewicz K, Cymann-Sachajdak A, Kazimierski P, et al. Chestnut-derived activated carbon as a prospective material for energy storage. Materials, 2020, 13(20): 4658.
Chestnut | 44.65% | 45.97% | 6.65% | 2.53% | 74.6% | 3.5% | [6 empty] | 800 | 1 |  | 105.7
Olive kernels | 47.7% | 45.5% | 6% | 0.5% | [6 empty] | 700 |  | 800 | 1 |  | 1472 | El Ouahedy N, Zbair M, Ojala S, et al. Porous carbon materials derived from olive kernels: application in adsorption of organic pollutants. Environmental Science and Pollution Research, 2020, 27(24): 29967-29982.
Olive kernels | 47.7% | 45.5% | 6% | 0.5% | [6 empty] | 600 |  | 800 | 1 |  | 1141
Olive kernels | 47.7% | 45.5% | 6% | 0.5% | [6 empty] | 700 |  | 800 | 1 |  | 1341
Olive kernels | 47.7% | 45.5% | 6% | 0.5% | [6 empty] | 600 |  | 800 | 1 |  | 1431
RH | 42.41% | 35.44% | 4.77% | 0.26% | 71% | 11.9% | 17.1% | [5 empty] | 500 | 1.5 | 37.03% | 276.16 | Su Y, Liu L, Zhang S, et al. A green route for pyrolysis poly-generation of typical high ash biomass, rice husk: Effects on simultaneous production of carbonic oxide-rich syngas, phenol-abundant bio-oil, high-adsorption porous carbon and amorphous silicon dioxide. Bioresource technology, 2020, 295: 122243.
AWRH | 45.92% | 37.41% | 5.24% | 0.19% | 79.24% | 9.53% | 11.23% | [5 empty] | 500 | 1.5 | 33.81% | 346.91
RH | 42.41% | 35.44% | 4.77% | 0.26% | 71% | 11.9% | 17.1% | [5 empty] | 500 | 1.5 | 36.08% | 422.34
AWRH | 45.92% | 37.41% | 5.24% | 0.19% | 79.24% | 9.53% | 11.23% | [5 empty] | 500 | 1.5 | 33.41% | 484.08
coconut shell | [12 empty] | 800 | 1 | 28% | 686 | Ello A S, de Souza L K C, Trokourey A, et al. Coconut shell-based microporous carbons for CO2 capture. Microporous and Mesoporous Materials, 2013, 180: 280-283.
coconut shell | [12 empty] | 800 | 2.5 | 9.6% | 1088
coconut shell | [12 empty] | 800 | 3.5 | 3.6% | 1327
coconut shell | [12 empty] | 800 | 4.5 | 1.8% | 1203
coconut shell |  |  |  |  | 70.06% | 0.66% | 18.75% | [5 empty] | 750 | 1 | 25.42% | 638 | Yang K, Peng J, Xia H, et al. Textural characteristics of activated carbon by single step CO2 activation from coconut shells. Journal of the Taiwan Institute of Chemical Engineers, 2010, 41(3): 367-372.
coconut shell |  |  |  |  | 70.06% | 0.66% | 18.75% | [5 empty] | 800 |  | 22.08% | 834
coconut shell |  |  |  |  | 70.06% | 0.66% | 18.75% | [5 empty] | 850 |  | 18.07% | 1008
coconut shell |  |  |  |  | 70.06% | 0.66% | 18.75% | [5 empty] | 900 | 2.33 | 13.25% | 1343
coconut shell |  |  |  |  | 70.06% | 0.66% | 18.75% | [5 empty] | 950 | 2.67 | 5.92% | 642
PTS | [12 empty] | 800 | 5 | 21.1% | 857 | Wang A, Sun K, Xu R, et al. Cleanly synthesizing rotten potato-based activated carbon for supercapacitor by self-catalytic activation. Journal of Cleaner Production, 2021, 283: 125385.
PTS | [12 empty] | 900 | 5 | 19.6% | 1344
PTS | [12 empty] | 1000 | 5 | 18.3% | 1423
PTS | [12 empty] | 900 | 1 | 22.8% | 868
PTS | [12 empty] | 900 | 3 | 20.5% | 1479
PTS | [12 empty] | 900 | 3 | 17.9% | 1908
PTS | [12 empty] | 900 | 3 | 17% | 2201
PTS | [12 empty] | 900 | 3 | 16.3% | 1877
PTS | [12 empty] | 900 | 3 | 27% | 348
Cotton stalk | [12 empty] | 500 | 0.5 |  | 289 | Zhang X, Zhang S, Yang H, et al. Nitrogen enriched biochar modified by high temperature CO2–ammonia treatment: Characterization and adsorption of CO2. Chemical Engineering Journal, 2014, 257: 20-27.
Cotton stalk | [12 empty] | 600 | 0.5 |  | 351
Cotton stalk | [12 empty] | 700 | 0.5 |  | 372
Cotton stalk | [12 empty] | 800 | 0.5 |  | 610
Cotton stalk | [12 empty] | 900 | 0.5 |  | 556
AC | [15 empty] | 1585 | Wang H, Gao Q, Hu J. High hydrogen storage capacity of porous carbons prepared by using activated carbon. Journal of the American Chemical Society, 2009, 131(20): 7016-7022.
AC-C2 | [12 empty] | 850 |  |  | 1488
AC-C4 | [12 empty] | 850 |  |  | 1308
Pistachio shel | 51.87% | 42.41% | 5.64% | 0.07% | 80.01% | 0.09% | 12.08% | 53.98% | 20.1% | 25.25% | 300 |  | 900 | 1 | 29.8% | 123.6 | Okutucu C, Duman G, Ucar S, et al. Production of fungicidal oil and activated carbon from pistachio shell. Journal of analytical and applied pyrolysis, 2011, 91(1): 140-146.
Pistachio shel | 51.87% | 42.41% | 5.64% | 0.07% | 80.01% | 0.09% | 12.08% | 53.98% | 20.1% | 25.25% | 400 |  | 900 | 2 | 25.1% | 588.6
Pistachio shel | 51.87% | 42.41% | 5.64% | 0.07% | 80.01% | 0.09% | 12.08% | 53.98% | 20.1% | 25.25% | 500 |  | 900 | 3 | 24.6% | 555.5
Pistachio shel | 51.87% | 42.41% | 5.64% | 0.07% | 80.01% | 0.09% | 12.08% | 53.98% | 20.1% | 25.25% | 600 |  | 900 | 4 | 23.2% | 708.6
Palm tree |  |  |  |  | 74.6% | 6% | 10.3% | 44% | 29.8% | 26.2% |  |  | 700 |  | 28.42% | 385
Palm tree |  |  |  |  | 74.6% | 6% | 10.3% | 44% | 29.8% | 26.2% |  |  | 750 |  | 24.65% | 587
Palm tree |  |  |  |  | 74.6% | 6% | 10.3% | 44% | 29.8% | 26.2% |  |  | 800 |  | 20.62% | 633
Palm tree |  |  |  |  | 74.6% | 6% | 10.3% | 44% | 29.8% | 26.2% |  |  | 850 |  | 18.75% | 1094
Palm tree |  |  |  |  | 74.6% | 6% | 10.3% | 44% | 29.8% | 26.2% |  |  | 900 |  | 16% | 727
Palm tree |  |  |  |  | 74.6% | 6% | 10.3% | 44% | 29.8% | 26.2% |  |  | 950 |  | 14.3% | 515
Palm tree |  |  |  |  | 74.6% | 6% | 10.3% | 44% | 29.8% | 26.2% |  |  | 600 | 0.5 | 20.3% | 666
Palm tree |  |  |  |  | 74.6% | 6% | 10.3% | 44% | 29.8% | 26.2% |  |  | 600 | 0.5 | 19.5% | 745
Palm tree |  |  |  |  | 74.6% | 6% | 10.3% | 44% | 29.8% | 26.2% |  |  | 600 | 0.5 | 19% | 895
Palm tree |  |  |  |  | 74.6% | 6% | 10.3% | 44% | 29.8% | 26.2% |  |  | 600 | 0.5 | 18.75% | 1094
Palm tree |  |  |  |  | 74.6% | 6% | 10.3% | 44% | 29.8% | 26.2% |  |  | 600 | 0.5 | 18.55% | 835
Palm tree |  |  |  |  | 74.6% | 6% | 10.3% | 44% | 29.8% | 26.2% |  |  | 600 | 0.5 | 16% | 658
Palm tree |  |  |  |  | 74.6% | 6% | 10.3% | 44% | 29.8% | 26.2% |  |  | 600 | 0.5 | 15.5% | 625
Banana | [10 empty] | 300 | 1 | 900 | 0.5 |  | 147.11 | Lei E, Li W, Ma C, et al. CO2-activated porous self-templated N-doped carbon aerogel derived from banana for high-performance supercapacitors. Applied Surface Science, 2018, 457: 477-486.
Banana | [10 empty] | 300 | 1 | 900 | 1 |  | 453.4
Banana | [10 empty] | 300 | 1 | 900 | 1.5 |  | 709.37
Banana | [10 empty] | 300 | 1 | 900 | 2 |  | 1414.97
C823 | 11.52% | 63.12% | 0.58% | 1.5% |  | 1.85% |  | 33.5% | 21.7% | 14.8% | 600 | 1 | 800 | 1 |  | 1038 | Nabais J M V, Teixeira J G, Almeida I. Development of easy made low cost bindless monolithic electrodes from biomass with controlled properties to be used as electrochemical capacitors. Bioresource Technology, 2011, 102(3): 2781-2787.
C863 | 11.43% | 56.97% | 0.83% | 1.76% |  | 1.85% |  | 33.5% | 21.7% | 14.8% | 600 | 1 | 800 | 2 |  | 695
C840 | 11.59% | 60.24% | 1.16% | 1.89% |  | 1.85% |  | 33.5% | 21.7% | 14.8% | 600 | 1 | 800 | 3 |  | 709

## Carboniazation product
| Biomass compositions | [9 empty] | Operating conditions |  |  |  | Activated carbon's characteristics |  | References
| Ultimate analysis |  |  |  | Proximate analysis |  |  | Chemical analysis
Biomass | O | C | H | N | VM | Ash | FC | Cel | Hem | Lig | CTem/℃ | CTime/h | ATem/℃ | ATime/h | Yield | BET area (m2/g)
Barley straw | 10.29% | 51.88% | 0.5% | 1.98% | 77.2% | 5% | 17.3% |  |  |  | 500 | 1 | 800 | 1 |  | 789 | Pallarés J, González-Cencerrado A, Arauzo I. Production and characterization of activated carbon from barley straw by physical activation with carbon dioxide and steam. Biomass and Bioenergy, 2018, 115: 64-73.
Barley straw | 10.29% | 51.88% | 0.5% | 1.98% | 77.2% | 5% | 17.3% |  |  |  | 600 | 1 | 800 | 1 |  | 704
Barley straw | 10.29% | 51.88% | 0.5% | 1.98% | 77.2% | 5% | 17.3% |  |  |  | 500 | 1 | 800 | 1 |  | 718
Barley straw | 10.29% | 51.88% | 0.5% | 1.98% | 77.2% | 5% | 17.3% |  |  |  | 500 | 2 | 800 | 1 |  | 769
Barley straw | 10.29% | 51.88% | 0.5% | 1.98% | 77.2% | 5% | 17.3% |  |  |  | 500 | 1 | 800 | 1 |  | 759
Barley straw | 10.29% | 51.88% | 0.5% | 1.98% | 77.2% | 5% | 17.3% |  |  |  | 500 | 1 | 700 | 1 |  | 211
Barley straw | 10.29% | 51.88% | 0.5% | 1.98% | 77.2% | 5% | 17.3% |  |  |  | 500 | 1 | 800 | 2 |  | 160
Coffee endocarp | 11.52% | 63.12% | 0.58% | 1.5% | [6 empty] | 600 | 1 | 800 | 1 |  | 1038 | Nabais J M V, Teixeira J G, Almeida I. Development of easy made low cost bindless monolithic electrodes from biomass with controlled properties to be used as electrochemical capacitors. Bioresource Technology, 2011, 102(3): 2781-2787.
Coffee endocarp | 11.59% | 60.24% | 1.16% | 1.89% | [6 empty] | 600 | 1 | 800 | 2 |  | 695
Coffee endocarp | 11.43% | 56.97% | 0.83% | 1.76% | [6 empty] | 600 | 1 | 800 | 3 |  | 709
Banana | 27.73% | 69.02% |  | 3.25% | [6 empty] | 300 | 1 | 900 | 0.5 |  | 147.1 | Lei E, Li W, Ma C, et al. CO2-activated porous self-templated N-doped carbon aerogel derived from banana for high-performance supercapacitors. Applied Surface Science, 2018, 457: 477-486.
Banana | 27.73% | 69.02% |  | 3.25% | [6 empty] | 300 | 1 | 900 | 1 |  | 453.4
Banana | 27.73% | 69.02% |  | 3.25% | [6 empty] | 300 | 1 | 900 | 1.5 |  | 709.4
Banana | 27.73% | 69.02% |  | 3.25% | [6 empty] | 300 | 1 | 900 | 2 |  | 1415
DKC | 24.5% | 73.44% | 2.06% | 0.01% | [8 empty] | 600 | 2 |  | 511 | Shao L, Sang Y, Liu N, et al. Selectable microporous carbons derived from poplar wood by three preparation routes for CO2 capture. ACS omega, 2020, 5(28): 17450-17462.
BKC | 41.46% | 57.18% | 1.35% | 0.01% | [8 empty] | 600 | 2 |  | 535
HKC | 27.75% | 70.87% | 1.37% | 0% | [8 empty] | 600 | 2 |  | 893
HKC | 13.02% | 85.84% | 1.14% | 0.01% | [8 empty] | 700 | 2 |  | 1339
HKC | 50.49% | 48.27% | 1.24% | 0% | [8 empty] | 800 | 2 |  | 1587
HKC | 14.23% | 85.11% | 0.66% | 0% | [8 empty] | 800 | 1 |  | 2153
PS-C | 12% | 78.95% |  | 0.9% | [6 empty] | 550 | 1 |  |  |  |  | Liu F, Zhang Y, Zhang P, et al. Facile preparation of N and O-rich porous carbon from palm sheath for highly selective separation of CO2/CH4/N2 gas-mixture. Chemical Engineering Journal, 2020, 399: 125812.
PS-C | 22.4% | 72.72% |  | 6.76% | [6 empty] | 550 | 1 | 350 | 3 |  | 765
PS-C | 26.71% | 69.15% |  | 2.15% | [6 empty] | 550 | 1 | 450 | 2 |  | 1089
PS-C | 20.13% | 75.83% |  | 1.82% | [6 empty] | 550 | 1 | 550 | 1 |  | 892
AC | 12.8% | 81% | 4.9% | 1.1% | 35.6% | 7% | 64.4% | [8 empty] | 1892 | Wang J, Jin L, Li Y, et al. Effect of air pre-oxidization on coal-based activated carbon for methane decomposition to hydrogen. International Journal of Hydrogen Energy, 2016, 41(25): 10661-10669.
AC | 13.6% | 80.3% | 4.9% | 0.9% | 35.4% | 7.4% | 64.7% |  |  |  | 100 | 4 |  |  |  | 2341
AC | 13.6% | 80.2% | 5% | 1% | 34.9% | 6.9% | 65.1% |  |  |  | 100 | 8 |  |  |  | 2364
AC | 17% | 77.3% | 4.7% | 0.7% | 34.6% | 6.1% | 65.4% |  |  |  | 100 | 12 |  |  |  | 2407
AC | 18.4% | 76.8% | 3.8% | 0.8% | 34.1% | 6.6% | 65.9% |  |  |  | 400 | 4 |  |  |  | 2028
AC | 24% | 72% | 2.6% | 1.2% | 37.8% | 7.1% | 62.2% |  |  |  | 300 | 4 |  |  |  | 2381
F920 | 7.31% | 82.73% | 0.92% | 7.94% | [6 empty] | 600 | 1 | 800 | 1 |  | 89 | Nabais J M V, Teixeira J G, Almeida I. Development of easy made low cost bindless monolithic electrodes from biomass with controlled properties to be used as electrochemical capacitors. Bioresource Technology, 2011, 102(3): 2781-2787.
F932 | 8.74% | 80.38% | 1.6% | 5.27% | [6 empty] | 600 | 1 | 800 | 2 |  | 464
F932oxi | 13.54% | 71.51% | 1.06% | 4.62% | [6 empty] | 600 | 1 |  |  |  | 540
F993 | 8.76% | 73.01% | 0.95% | 4.73% | [6 empty] | 600 | 1 | 800 | 3 |  | 633
Macshell Carbons | 32.77% | 58.3% | 8.12% | 0.36% |  | 0.41% | [6 empty] | 900 | 0.17 | 15.6% | 927 | Tam M S, Antal M J, Jakab E, et al. Activated carbon from macadamia nut shell by air oxidation in boiling water. Industrial & engineering chemistry research, 2001, 40(2): 578-588.

## Steam activation
| Biomass compositions | [9 empty] | Operating conditions |  |  |  | Activated carbon's characteristics |  | References
| Ultimate analysis |  |  |  | Proximate analysis |  |  | Chemical analysis
Biomass | O | C | H | N | VM | Ash | FC | Cel | Hem | Lig | CTem/℃ | CTime/h | ATem/℃ | ATime/h | Yield | BET area (m2/g)
CS | [5 empty] | 5.5% |  |  |  |  | 600 | 2 |  |  | 20.8% | 618 | El-Hendawy A N A, Samra S E, Girgis B S. Adsorption characteristics of activated carbons obtained from corncobs. Colloids and Surfaces A: Physicochemical and Engineering Aspects, 2001, 180(3): 209-221.
CS | [5 empty] | 7.7% |  |  |  |  | 700 | 2 |  |  | 20.1% | 786
CS | [5 empty] | 8.2% | [6 empty] | 850 |  | 8.7% | 607
Barley straw | 41.92% | 45.4% | 6.1% | 0.7% | 77.2% | 5% | 17.3% |  |  |  | 500 | 1 | 600 | 1 |  |  | Pallarés J, González-Cencerrado A, Arauzo I. Production and characterization of activated carbon from barley straw by physical activation with carbon dioxide and steam. Biomass and Bioenergy, 2018, 115: 64-73.
Barley straw | 41.92% | 45.4% | 6.1% | 0.7% | 77.2% | 5% | 17.3% |  |  |  | 500 | 1 | 700 | 1 |  | 552
Barley straw | 41.92% | 45.4% | 6.1% | 0.7% | 77.2% | 5% | 17.3% |  |  |  | 500 | 1 | 800 | 1 |  | 534
Barley straw | 41.92% | 45.4% | 6.1% | 0.7% | 77.2% | 5% | 17.3% |  |  |  | 500 | 1 | 700 | 1 |  | 530
Corncobs | 47.73% | 45.21% | 6.12% | 0.94% | 78.7% | 0.9% | 16.1% |  |  |  | 800 |  | 800 | 0.33 |  | 568 | Chang C F, Chang C Y, Tsai W T. Effects of burn-off and activation temperature on preparation of activated carbon from corn cob agrowaste by CO2 and steam. Journal of colloid and interface science, 2000, 232(1): 45-49.
Corncobs | 47.73% | 45.21% | 6.12% | 0.94% | 78.7% | 0.9% | 16.1% |  |  |  | 800 |  | 800 | 0.67 |  | 823
Corncobs | 47.73% | 45.21% | 6.12% | 0.94% | 78.7% | 0.9% | 16.1% |  |  |  | 800 |  | 800 | 1 |  | 897
Corncobs | 47.73% | 45.21% | 6.12% | 0.94% | 78.7% | 0.9% | 16.1% |  |  |  | 800 |  | 800 | 1.5 |  | 930
Corncobs | 47.73% | 45.21% | 6.12% | 0.94% | 78.7% | 0.9% | 16.1% |  |  |  | 800 |  | 800 | 2 |  | 998
Corncobs | 47.73% | 45.21% | 6.12% | 0.94% | 78.7% | 0.9% | 16.1% |  |  |  | 800 |  | 900 | 0.33 |  | 685
Corncobs | 47.73% | 45.21% | 6.12% | 0.94% | 78.7% | 0.9% | 16.1% |  |  |  | 800 |  | 900 | 0.5 |  | 1006
Corncobs | 47.73% | 45.21% | 6.12% | 0.94% | 78.7% | 0.9% | 16.1% |  |  |  | 800 |  | 900 | 0.67 |  | 1201
Corncobs | 47.73% | 45.21% | 6.12% | 0.94% | 78.7% | 0.9% | 16.1% |  |  |  | 800 |  | 900 | 0.83 |  | 1315
Corncobs | 47.73% | 45.21% | 6.12% | 0.94% | 78.7% | 0.9% | 16.1% |  |  |  | 800 |  | 900 | 1 |  | 1063
Crushed peach stones | [10 empty] | 600 | 0.5 | 900 | 0.5 |  | 1257 | Tsoncheva T, Mileva A, Tsyntsarski B, et al. Activated carbon from Bulgarian peach stones as a support of catalysts for methanol decomposition. Biomass and Bioenergy, 2018, 109: 135-146
Crushed peach stones | [10 empty] | 600 | 0.5 | 850 | 1 |  | 1258
Coconut shell | [10 empty] | 600 | 2 |  |  | 27% | 253 | Girgis B S, Yunis S S, Soliman A M. Characteristics of activated carbon from peanut hulls in relation to conditions of preparation. Materials Letters, 2002, 57(1): 164-172.
Walnut shell | 48.6% | 45.1% | 6% | 0.3% | 71.8% | 1.3% | 15.9% | 40.1% | 20.7% | 18.2% | 600 | 1 | 850 | 0.5 | 23.96% | 792 | González J F, Román S, Encinar J M, et al. Pyrolysis of various biomass residues and char utilization for the production of activated carbons. Journal of Analytical and Applied Pyrolysis, 2009, 85(1-2): 134-141
Almond tree pruning | 41.36% | 51.3% | 6.5% | 0.8% | 72.2% | 1.2% | 16% | 33.7% | 20.1% | 25% | 600 | 1 | 850 | 0.5 | 26.75% | 1080
Almond shell | 42.69% | 50.5% | 6.6% | 0.2% | 80.3% | 0.6% | 9.1% | 32.5% | 25.5% | 24.8% | 600 | 1 | 850 | 0.5 | 24.61% | 601
Olive stone | 49.09% | 44.8% | 6% | 0.1% | 74.4% | 1.4% | 13.8% | 30.8% | 17.1% | 32.6% | 600 | 1 | 850 | 0.5 | 25.02% | 813
oil-palm-shell | [10 empty] | 400 |  | 900 | 1 |  | 1182.76 | Jia Q, Lua A C. Concentration-dependent branched pore kinetic model for aqueous phase adsorption. Chemical Engineering Journal, 2008, 136(2-3): 227-235.
Bamboo fiber | 50.27% | 42.35% | 5.71% | 0.17% |  | 0.52% |  |  |  |  | 500 |  | 800 | 0.5 | 22.91% | 925 | Zhao Y, Fang F, Xiao H M, et al. Preparation of pore-size controllable activated carbon fibers from bamboo fibers with superior performance for xenon storage. Chemical Engineering Journal, 2015, 270: 528-534.
Bamboo fiber | 50.27% | 42.35% | 5.71% | 0.17% |  | 0.52% |  |  |  |  | 600 |  | 800 | 1 | 22.14% | 1161
Bamboo fiber | 50.27% | 42.35% | 5.71% | 0.17% |  | 0.52% |  |  |  |  | 700 |  | 800 | 2 | 21.78% | 1583
Bamboo fiber | 50.27% | 42.35% | 5.71% | 0.17% |  | 0.52% |  |  |  |  | 800 |  | 900 | 0.5 | 21.44% | 1147
Bamboo fiber | 50.27% | 42.35% | 5.71% | 0.17% |  | 0.52% |  |  |  |  | 900 |  | 900 | 0.5 | 17.83% | 1434
Bamboo fiber | 50.27% | 42.35% | 5.71% | 0.17% |  | 0.52% | [6 empty] | 900 | 0.5 |  | 1477
Bamboo fiber | 50.27% | 42.35% | 5.71% | 0.17% |  | 0.52% | [6 empty] | 900 | 1 |  | 1664
Bamboo fiber | 50.27% | 42.35% | 5.71% | 0.17% |  | 0.52% | [6 empty] | 900 | 2 |  | 2169
Coconut shell |  |  |  |  | 78.3% | 0.74% | 20.96% |  |  |  | 400 | 0.5 | 900 | 0.5 |  | 508 | Li W, Yang K, Peng J, et al. Effects of carbonization temperatures on characteristics of porosity in coconut shell chars and activated carbons derived from carbonized coconut shell chars. Industrial crops and products, 2008, 28(2): 190-198.
Coconut shell |  |  |  |  | 78.3% | 0.74% | 20.96% |  |  |  | 400 | 1 | 900 | 1 |  | 833
Coconut shell |  |  |  |  | 78.3% | 0.74% | 20.96% |  |  |  | 400 | 1.5 | 900 | 1.5 |  | 1103
Coconut shell |  |  |  |  | 78.3% | 0.74% | 20.96% |  |  |  | 400 | 2 | 900 | 2 |  | 1372
Coconut shell |  |  |  |  | 78.3% | 0.74% | 20.96% |  |  |  | 600 | 0.5 | 900 | 0.5 |  | 697
Coconut shell |  |  |  |  | 78.3% | 0.74% | 20.96% |  |  |  | 600 | 1 | 900 | 1 |  | 1031
Coconut shell |  |  |  |  | 78.3% | 0.74% | 20.96% |  |  |  | 600 | 1.5 | 900 | 1.5 |  | 1233
Coconut shell |  |  |  |  | 78.3% | 0.74% | 20.96% |  |  |  | 600 | 2 | 900 | 2 |  | 1465
Coconut shell |  |  |  |  | 78.3% | 0.74% | 20.96% |  |  |  | 600 | 0.5 | 900 | 0.5 |  | 833
Coconut shell |  |  |  |  | 78.3% | 0.74% | 20.96% |  |  |  | 800 | 1 | 900 | 1 |  | 1120
Coconut shell |  |  |  |  | 78.3% | 0.74% | 20.96% |  |  |  | 800 | 1.5 | 900 | 1.5 |  | 1355
Coconut shell |  |  |  |  | 78.3% | 0.74% | 20.96% |  |  |  | 800 | 2 | 900 | 2 |  | 1512
Coconut shell |  |  |  |  | 78.3% | 0.74% | 20.96% |  |  |  | 1000 | 0.5 | 900 | 0.5 |  | 901
Coconut shell |  |  |  |  | 78.3% | 0.74% | 20.96% |  |  |  | 1000 | 1 | 900 | 1 |  | 1263
Coconut shell |  |  |  |  | 78.3% | 0.74% | 20.96% |  |  |  | 1000 | 1.5 | 900 | 1.5 |  | 1690
Coconut shell |  |  |  |  | 78.3% | 0.74% | 20.96% |  |  |  | 1000 | 2 | 900 | 2 |  | 1926
Corncobs | 36.72% | 46.53% | 5.91% | 0.94% | 75.22% | 5.83% | 18.95% |  |  |  | 400 | 1 | 700 | 1 |  | 759 | Song M, Jin B, Xiao R, et al. The comparison of two activation techniques to prepare activated carbon from corn cob. Biomass and Bioenergy, 2013, 48: 250-256.
Corncobs | 36.72% | 46.53% | 5.91% | 0.94% | 75.22% | 5% | 18.95% |  |  |  | 450 | 1 | 800 | 1.5 |  | 810
Corncobs | 36.72% | 46.53% | 5.91% | 0.94% | 75.22% | 5% | 18.95% |  |  |  | 400 | 1 | 800 | 2 |  | 980
Corncobs | 36.72% | 46.53% | 5.91% | 0.94% | 75.22% | 2.9% | 18.95% |  |  |  | 500 | 1.5 | 850 | 1.5 |  | 932
Corncobs | 36.72% | 46.53% | 5.91% | 0.94% | 75.22% | 13% | 18.95% |  |  |  | 600 | 1.5 | 900 | 2 |  | 855
Corncobs | 36.72% | 46.53% | 5.91% | 0.94% | 75.22% | 13% | 18.95% |  |  |  | 400 | 1 | 800 | 2 |  | 1600
Cork powder | 35.7% | 56.3% | 7.3% | 0.7% |  | 1.8% | [6 empty] | 800 | 1 |  | 750 | Mestre A S, Pires R A, Aroso I, et al. Activated carbons prepared from industrial pre-treated cork: Sustainable adsorbents for pharmaceutical compounds removal. Chemical Engineering Journal, 2014, 253: 408-417.
Corncobs | [5 empty] | 5.5% |  |  |  |  | 600 | 2 |  |  | 20.8% | 618 | El-Hendawy A N A, Samra S E, Girgis B S. Adsorption characteristics of activated carbons obtained from corncobs. Colloids and Surfaces A: Physicochemical and Engineering Aspects, 2001, 180(3): 209-221.
Corncobs | [5 empty] | 7.7% |  |  |  |  | 700 | 2 |  |  | 20.1% | 786
Corncobs | [5 empty] | 8.2% | [6 empty] | 850 |  | 8.7% | 607
pinewood | [10 empty] | 550 | 4 | 900 | 0.5 | 20.3% | 426 | Tseng R L, Wu F C, Juang R S. Liquid-phase adsorption of dyes and phenols using pinewood-based activated carbons. Carbon, 2003, 41(3): 487-495.
pinewood | [10 empty] | 550 | 4 | 900 | 1.5 | 16.4% | 628
pinewood | [10 empty] | 550 | 4 | 900 | 2.7 | 12.3% | 831
pinewood | [10 empty] | 550 | 4 | 900 | 4 | 7.4% | 902
olive bagasse | [10 empty] | 500 | 1 | 850 | 0.5 |  | 718 | Demiral H, Demiral I, Tümsek F, et al. Adsorption of chromium (VI) from aqueous solution by activated carbon derived from olive bagasse and applicability of different adsorption models. Chemical Engineering Journal, 2008, 144(2): 188-196.
fir wood | [10 empty] | 550 |  | 900 | 5 | 10.35% | 1016 | Wu F C, Tseng R L, Hu C C, et al. Effects of pore structure and electrolyte on the capacitive characteristics of steam-and KOH-activated carbons for supercapacitors. Journal of Power Sources, 2005, 144(1): 302-309.
fir wood | [10 empty] | 550 |  | 890 | 3 | 13.59% | 1009
Particleboard wastes | [10 empty] | 250 | 0.24 | 800 | 0.5 | 20.3% | 832 | Girods P, Dufour A, Fierro V, et al. Activated carbons prepared from wood particleboard wastes: Characterisation and phenol adsorption capacities. Journal of hazardous materials, 2009, 166(1): 491-501.
Particleboard wastes | [10 empty] | 250 | 0.13 | 900 | 0.5 | 22.72% | 780
Particleboard wastes | [10 empty] | 250 | 0.041 | 1000 | 0.5 | 15.7% | 713
Particleboard wastes | [10 empty] | 300 | 0.24 | 800 | 0.5 | 17.6% | 1367
Particleboard wastes | [10 empty] | 300 | 0.13 | 900 | 0.5 | 20.7% | 1090
Particleboard wastes | [10 empty] | 300 | 0.041 | 1000 | 0.5 | 26.7% | 930
Particleboard wastes | [10 empty] | 400 | 0.24 | 800 | 0.5 | 30.5% | 1248
Particleboard wastes | [10 empty] | 400 | 0.13 | 900 | 0.5 | 30.5% | 1242
Particleboard wastes | [10 empty] | 400 | 0.041 | 1000 | 0.5 | 40.5% | 1083
Fiewood | [10 empty] | 550 | 3 | 900 | 1 |  | 528 | Wu F C, Tseng R L, Hu C C, et al. Physical and electrochemical characterization of activated carbons prepared from firwoods for supercapacitors. Journal of Power Sources, 2004, 138(1-2): 351-359.
Fiewood | [10 empty] | 550 | 3 | 900 | 3 |  | 699
Fiewood | [10 empty] | 550 | 3 | 900 | 5 |  | 1016
Fiewood | [10 empty] | 550 | 3 | 900 | 7 |  | 1131
Rubber-seed shell |  |  |  |  | 71.76% | 0.17% | 13.97% | [5 empty] | 820 | 0.67 | 64% | 878 | Sun K, Chun Jiang J. Preparation and characterization of activated carbon from rubber-seed shell by physical activation with steam. Biomass and bioenergy, 2010, 34(4): 539-544.
Rubber-seed shell |  |  |  |  | 71.76% | 0.17% | 13.97% | [5 empty] | 820 | 1 | 52.6%
Rubber-seed shell |  |  |  |  | 71.76% | 0.17% | 13.97% | [5 empty] | 820 | 1.33 | 52%
Rubber-seed shell |  |  |  |  | 71.76% | 0.17% | 13.97% | [5 empty] | 850 | 0.67 | 48.5% | 893
Rubber-seed shell |  |  |  |  | 71.76% | 0.17% | 13.97% | [5 empty] | 850 | 1 | 43%
Rubber-seed shell |  |  |  |  | 71.76% | 0.17% | 13.97% | [5 empty] | 850 | 1.33 | 50.2%
Rubber-seed shell |  |  |  |  | 71.76% | 0.17% | 13.97% | [5 empty] | 880 | 0.67 | 40.5%
Rubber-seed shell |  |  |  |  | 71.76% | 0.17% | 13.97% | [5 empty] | 880 | 1 | 30.5% | 948
Rubber-seed shell |  |  |  |  | 71.76% | 0.17% | 13.97% | [5 empty] | 880 | 1.33 | 30.5%
Rubber-seed shell |  |  |  |  | 71.76% | 0.17% | 13.97% | [5 empty] | 880 | 0.67 | 26.7%
Rubber-seed shell |  |  |  |  | 71.76% | 0.17% | 13.97% | [5 empty] | 880 | 1 | 20.7%
Rubber-seed shell |  |  |  |  | 71.76% | 0.17% | 13.97% | [5 empty] | 880 | 1.33 | 17.6%
Rubber-seed shell |  |  |  |  | 71.76% | 0.17% | 13.97% | [5 empty] | 880 | 1.33 | 15.7%
Olive bagasse | [10 empty] | 550 | 3 | 500 | 1 |  | 1191 | Demiral H, Gündüzoğlu G. Removal of nitrate from aqueous solutions by activated carbon prepared from sugar beet bagasse. Bioresource technology, 2010, 101(6): 1675-1680.
Olive bagasse | [10 empty] | 600 | 1 | 600 | 3 |  | 1442
Olive bagasse | [10 empty] | 600 | 1 | 700 | 5 |  | 1826
Olive bagasse | [10 empty] | 600 | 1 | 700 | 7 |  | 1747
Olive bagasse | [10 empty] | 500 |  | 700 | 1 |  | 1389
Taiwan Giant Bamboo | [12 empty] | 900 | 4 |  | 974 | Tseng R L, Wu F C. Inferring the favorable adsorption level and the concurrent multi-stage process with the Freundlich constant. Journal of hazardous materials, 2008, 155(1-2): 277-287.
PS-AC | 43.45% | 50.04% | 6.13% | 0.22% | [8 empty] | 800 | 2 | 17% | 608 | Duranoğlu D, Trochimczuk A W, Beker Ü. A comparison study of peach stone and acrylonitrile-divinylbenzene copolymer based activated carbons as chromium (VI) sorbents. Chemical Engineering Journal, 2010, 165(1): 56-63.
Palm shells | [10 empty] | 400 |  | 900 | 1 |  | 1182.76 | Lim W C, Srinivasakannan C, Balasubramanian N. Activation of palm shells by phosphoric acid impregnation for high yielding activated carbon. Journal of analytical and applied pyrolysis, 2010, 88(2): 181-186.
Palm shells | [10 empty] | 675 | 2 | 900 | 1 |  | 998 | Jia Q, Lua A C. Effects of pyrolysis conditions on the physical characteristics of oil-palm-shell activated carbons used in aqueous phase phenol adsorption. Journal of Analytical and Applied Pyrolysis, 2008, 83(2): 175-179.
Palm shells | 41.15% | 50.1% | 6.85% | 1.9% | 72.47% | 1.2% | 20.3% |  |  |  | 900 | 1 | 900 | 7 |  | 1319 | Daud W M A W, Ali W S W, Sulaiman M Z. The effects of carbonization temperature on pore development in palm-shell-based activated carbon. Carbon, 2000, 38(14): 1925-1932.

## H3PO4 activation
| Biomass compositions | [9 empty] | Operating conditions |  |  |  |  | Activated carbon's characteristics |  | References
| Ultimate analysis |  |  |  | Proximate analysis |  |  | Chemical analysis
Biomass | O | C | H | N | VM | Ash | FC | Cel | Hem | Lig | Ratio(H3PO4/Biomass) | CTem/℃ | CTime/h | ATem/℃ | ATime/h | Yield | BET area (m2/g)
Corn stalks | [5 empty] | 1.96% |  | 14.87% | 8.23% | 9.47% | 1.5 | 450 | 1 |  |  | 24% | 298 | Activated carbons preparation from yellow mombin fruit stones for lipase immobilization
Corn stalks | [5 empty] | 1.96% |  | 14.87% | 8.23% | 9.47% | 1.5 | 500 | 1 |  |  | 23.7% | 409
WTC | 40.33% | 51.21% | 6.05% | 2.24% |  | 3.84% |  |  |  |  | 2 |  |  | 450 | 0.5 | 51.8% | 1135 | Examination of gas and solid products during the preparation of activated carbon using phosphoric acid
WTMW | 40.33% | 51.21% | 6.05% | 2.24% |  | 3.84% |  |  |  |  | 2 |  |  | 450 | 1 | 46% | 1255
SWAC1 | [10 empty] | 3 | 550 | 1 |  |  |  | 1075 | Preparation of industrial sisal fiber waste derived activated carbon by chemical activation and effects of carbonization parameters on surface characteristics
SWAC2 | [10 empty] | 3 | 600 | 1 |  |  |  | 1193
SWAC3 | [10 empty] | 3 | 650 | 1 |  |  |  | 1245.3
SWAC4 | [10 empty] | 3 | 650 | 3 |  |  |  | 1296.7
SWAC5 | [10 empty] | 3 | 650 | 3 |  |  |  | 1028
SWAC6 | [10 empty] | 3 | 650 | 3 |  |  |  | 1008.3
ALAC | [10 empty] | 2.5 |  |  | 450 | 1 |  | 675 | Characterization and ciprofloxacin adsorption properties of activated carbons prepared from biomass wastes by H3PO4 activation
PPAC | [10 empty] | 2.5 |  |  | 450 | 1 |  | 1252
PAC | [10 empty] | 1 |  |  | 550 |  |  | 830 | Isopropanol decomposition on carbon based acid and basic catalysts
Water rinsed | 40.63% | 42.43% | 5.82% | 0.58% |  | 10.54% |  | 34.56% | 22.18% | 26.91% | 2 |  |  | 500 |  |  | 508 | Characteristics of microporous/mesoporous carbons prepared from rice husk under base- and acid-treated conditions
Water rinsed | 40.63% | 42.43% | 5.82% | 0.58% |  | 10.54% |  | 34.56% | 22.18% | 26.91% | 2 |  |  | 400 |  |  | 1278
Water rinsed | 40.63% | 42.43% | 5.82% | 0.58% |  | 10.54% |  | 34.56% | 22.18% | 26.91% | 2 |  |  | 500 |  |  | 1741
Water rinsed | 40.63% | 42.43% | 5.82% | 0.58% |  | 10.54% |  | 34.56% | 22.18% | 26.91% | 2 |  |  | 600 |  |  | 1425
Water rinsed | 40.63% | 42.43% | 5.82% | 0.58% |  | 10.54% |  | 34.56% | 22.18% | 26.91% | 2 |  |  | 700 |  |  | 1380
Coconut shell AC | 34.8% | 59.8% | 5.3% | 0.1% |  | 4% |  |  |  |  | 1 |  |  | 600 |  |  | 1267 | Preparation of activated carbon from lignin by chemical activation
Coal AC | 34.8% | 59.8% | 5.3% | 0.1% |  | 4% |  |  |  |  | 1 |  |  | 800 |  |  | 1089
Rice husk | [10 empty] | 1.5 |  |  | 250 |  |  | 31 | Activated carbons prepared from rice hull by one-step phosphoric acid activation
Rice husk | [10 empty] | 1.5 |  |  | 300 |  |  | 176
Rice husk | [10 empty] | 1.5 |  |  | 350 |  |  | 903
Rice husk | [10 empty] | 1.5 |  |  | 400 |  |  | 1194
Rice husk | [10 empty] | 1.5 |  |  | 450 |  |  | 1295
Lotus stalks | [10 empty] | 2 |  |  | 450 | 1 |  | 1220 | Adsorption behavior of Ni (II) on lotus stalks derived active carbon by phosphoric acid activation
CGAC | [10 empty] | 0.3 |  |  | 450 | 0.5 | 37.7% | 514 | Carbons prepared from coffee grounds by H3PO4 activation: Characterization and adsorption of methylene blue and Nylosan Red N-2RBL
CGAC | [10 empty] | 0.6 |  |  | 450 | 1 | 37.3% | 618
CGAC | [10 empty] | 1.2 |  |  | 450 | 2 | 35.2% | 745
CGAC | [10 empty] | 1.8 |  |  | 450 | 3 | 32% | 925
SCB-S | 44.03% | 45.03% | 6.88% | 0.24% | 77.8% | 3.82% | 14.75% |  |  |  | 2 |  |  | 400 |  | 25.42% | 1521 | Development of mesoporous structure and high adsorption capacity of biomass-based activated carbon by phosphoric acid and zinc chloride activation
SCB-SB | 44.03% | 45.03% | 6.88% | 0.24% | 77.8% | 3.82% | 14.75% |  |  |  | 2 |  |  | 500 |  | 24.87% | 1611
SCB-SBAH | 44.03% | 45.03% | 6.88% | 0.24% | 77.8% | 3.82% | 14.75% |  |  |  | 2 |  |  | 600 |  | 23.84% | 1373
SCB-SBAH | 44.03% | 45.03% | 6.88% | 0.24% | 77.8% | 3.82% | 14.75% |  |  |  | 2 |  |  | 700 |  | 21.68% | 1357
SSH-S | 40.49% | 41.6% | 5.2% | 0.92% | 66.42% | 11.79% | 16.3% |  |  |  | 2 |  |  | 400 |  | 33.14% | 1470
SSH-SB | 40.49% | 41.6% | 5.2% | 0.92% | 66.42% | 11.79% | 16.3% |  |  |  | 2 |  |  | 500 |  | 32.25% | 1543
SSH-SBAH | 40.49% | 41.6% | 5.2% | 0.92% | 66.42% | 11.79% | 16.3% |  |  |  | 2 |  |  | 600 |  | 32.2% | 1252
SSH-SBAH | 40.49% | 41.6% | 5.2% | 0.92% | 66.42% | 11.79% | 16.3% |  |  |  | 2 |  |  | 700 |  | 30.65% | 1221
CA | [11 empty] | 500 |  | 500 | 3 | 39% |  | Coffee extract residue for production of ethanol and activated carbons
CA | [11 empty] | 500 |  | 500 | 4 | 32.3%
CA | [11 empty] | 500 |  | 500 | 5 | 36.6%
CA | [11 empty] | 600 |  | 600 | 3 | 49.6%
CA | [11 empty] | 600 |  | 600 | 4 | 34.9%
CA | [11 empty] | 600 |  | 600 | 5 | 41%
CA | [11 empty] | 700 |  | 700 | 3 | 48.1%
CA | [11 empty] | 700 |  | 700 | 4 | 36.8%
CA | [11 empty] | 700 |  | 700 | 5 | 46.6%
Lotus stalks | [13 empty] | 450 | 1 |  | 1418.78
PC | [10 empty] | 3 | 500 | 1 |  | 1.3 | 55.7% | 1094.1 | Utilization of sky fruit husk agricultural waste to produce high quality activated carbon for the herbicide bentazon adsorption | Removal of lead(II) ions from aqueous solutions by adsorption onto pine cone activated carbon
EALW | [11 empty] | 400 | 0.33 | 800 | 0.17 | 56.5% | 918
PA | [10 empty] | 2 |  |  | 450 | 1 |  | 1362 | Equilibrium and kinetic studies of methyl orange and methyl violet adsorption on activated carbon derived from Phragmites australis
7 | [10 empty] | 0.5 |  |  | 500 | 3 | 22% | 240 | Characteristics of activated carbon from peanut hulls in relation to conditions of preparation
8 | [10 empty] | 0.75 |  |  | 500 | 3 | 27% | 466
9 | [10 empty] | 1 |  |  | 500 | 3 | 22% | 1177
10 | [10 empty] | 1.6 |  |  | 500 | 3 | 36% | 544
11 | [10 empty] | 1 |  |  | 500 | 3 | 28% | 278
12 | [10 empty] | 1 |  |  | 500 | 6 | 22% | 466
CP-55 | [10 empty] | 1 |  |  | 500 | 2 | 18.3% | 960 | Adsorption characteristics of activated carbons obtained from corncobs
AC | [10 empty] | 1.96 |  |  | 450 |  |  | 1418.78 | Preparation of activated carbon from lotus stalks with the mixture of phosphoric acid and pentaerythritol impregnation and its application for Ni(II) sorption
Jackfruit peels |  |  |  |  | 50% | 4% | 36% |  |  |  | 1 |  | 0.75 | 450 |  |  | 907 | Activated carbon from jackfruit peel waste by H3PO4 chemical activation: Pore structure and surface chemistry characterization
Jackfruit peels |  |  |  |  | 50% | 4% | 36% |  |  |  | 2 |  | 0.75 | 450 |  |  | 937
Jackfruit peels |  |  |  |  | 50% | 4% | 36% |  |  |  | 3 |  | 0.75 | 450 |  |  | 956
Jackfruit peels |  |  |  |  | 50% | 4% | 36% |  |  |  | 4 |  | 0.75 | 450 |  |  | 1033
Jackfruit peels |  |  |  |  | 50% | 4% | 36% |  |  |  | 1 |  | 0.75 | 550 |  |  | 1056
Jackfruit peels |  |  |  |  | 50% | 4% | 36% |  |  |  | 2 |  | 0.75 | 550 |  |  | 1137
Jackfruit peels |  |  |  |  | 50% | 4% | 36% |  |  |  | 3 |  | 0.75 | 550 |  |  | 1090
Jackfruit peels |  |  |  |  | 50% | 4% | 36% |  |  |  | 4 |  | 0.75 | 550 |  |  | 1260
Bamboo | 21.9% | 73.1% |  | 5% | [6 empty] | 1 |  |  | 600 |  | 47.8% | 1432 | Preparation and characterization of activated carbon from bamboo by microwave-induced phosphoric acid activation
Bamboo | 21.9% | 73.1% |  | 5% | [6 empty] | 1 |  |  | 600 | 0.5 | 46.9% | 1215
Bamboo | 21.9% | 73.1% |  | 5% | [6 empty] | 1 |  |  | 600 | 1 | 43.4% | 1416
Grape bagasse | 45.49% | 46.59% | 6.25% | 1.67% | 68.42% | 4.7% | 20.68% | 28.64% |  | 41.98% | 1 | 400 | 1 | 400 | 1 |  | 292 | Adsorption of copper(II) from aqueous solutions on activated carbon prepared from grape bagasse
Grape bagasse | 45.49% | 46.59% | 6.25% | 1.67% | 68.42% | 4.7% | 20.68% | 28.64% |  | 41.98% | 2 | 500 | 1 | 400 | 1 |  | 922
Grape bagasse | 45.49% | 46.59% | 6.25% | 1.67% | 68.42% | 4.7% | 20.68% | 28.64% |  | 41.98% | 3 | 600 | 1 | 400 | 1 |  | 1021
Grape bagasse | 45.49% | 46.59% | 6.25% | 1.67% | 68.42% | 4.7% | 20.68% | 28.64% |  | 41.98% | 3 |  |  | 500 | 1 |  | 909
Grape bagasse | 45.49% | 46.59% | 6.25% | 1.67% | 68.42% | 4.7% | 20.68% | 28.64% |  | 41.98% | 3 |  |  | 600 | 1 |  | 629
Grape bagasse | 45.49% | 46.59% | 6.25% | 1.67% | 68.42% | 4.7% | 20.68% | 28.64% |  | 41.98% | 5 |  |  | 400 | 1 |  | 1455
CJ | 45.7% | 44.1% | 6.73% | 0.1% |  | 0.62% |  | 63% | 22% | 15% | 4 | 950 | 0.5 | 950 | 0.5 |  | 657 | Production of fibrous activated carbons from natural cellulose (jute, coconut) fibers for water treatment applications
CC | 42.84% | 45.94% | 5.79% | 0.3% |  | 0.62% |  | 63% | 22% | 15% | 4 | 950 | 0.5 | 950 | 0.5 |  | 534
APJ | 45.7% | 44.1% | 6.73% | 0.1% |  | 0.74% |  | 64% |  | 22% | 4 | 950 | 0.5 | 950 | 0.5 |  | 912
APC | 42.84% | 45.94% | 5.79% | 0.3% |  | 0.74% |  | 64% |  | 22% | 4 | 950 | 0.5 | 950 | 0.5 |  | 1088
ACJ | 45.7% | 44.1% | 6.73% | 0.1% |  | 0.74% |  | 64% |  | 22% | 4 | 950 | 0.5 | 900 | 2 |  | 959
ACC | 42.84% | 45.94% | 5.79% | 0.3% |  | 0.74% |  | 64% |  | 22% | 4 | 950 | 0.5 | 900 | 2 |  | 1303
Grain sorghum | 48.52% | 43.43% | 7.1% | 0.95% | [9 empty] | 450 |  | 41% | 182 | Activated carbons prepared from phosphoric acid activation of grain sorghum
Grain sorghum | 48.52% | 43.43% | 7.1% | 0.95% | [9 empty] | 500 |  | 40% | 388
Grain sorghum | 48.52% | 43.43% | 7.1% | 0.95% | [9 empty] | 600 |  | 38% | 528
Grain sorghum | 48.52% | 43.43% | 7.1% | 0.95% | [9 empty] | 700 |  | 39% | 508
AC52 | [10 empty] | 0.3 |  |  | 400 | 0.5 |  | 1018 | Production of activated carbon from Elaeagnus angustifolia seeds using H3PO4 activator and methylene blue and malachite green adsorption
AC75 | [10 empty] | 0.5 |  |  | 500 | 1 |  | 1041
AC82 | [10 empty] | 0.9 |  |  | 600 | 1.5 |  | 1114
AC84 | [10 empty] | 1.5 |  |  | 400 | 0.5 |  | 1127
AC90 | [10 empty] | 2 |  |  | 500 | 1 |  | 475
AC52 | [13 empty] | 600 | 1.5 |  | 1018
OS6 | [10 empty] | 2.4 | 500 |  |  |  | 36.8% | 257 | Characterization of activated carbon prepared by phosphoric acid activation of olive stones
OS7 | [10 empty] | 2.8 | 500 |  |  |  | 33.8% | 779
OS8 | [10 empty] | 3.2 | 500 |  |  |  | 31% | 1218
Arundo canes | 44.4% | 49.3% | 6% | 0.3% | 71.3% | 4.6% | 24.1% |  |  |  | 1.5 | 400 | 1 |  |  |  | 1089 | Vernersson T, Bonelli P R, Cerrella E G, et al. Arundo donax cane as a precursor for activated carbons preparation by phosphoric acid activation. Bioresource Technology, 2002, 83(2): 95-104.
Arundo canes | 44.4% | 49.3% | 6% | 0.3% | 71.3% | 4.6% | 24.1% |  |  |  | 1.5 | 450 | 1 |  |  |  | 1104
Arundo canes | 44.4% | 49.3% | 6% | 0.3% | 71.3% | 4.6% | 24.1% |  |  |  | 1.5 | 500 | 1 |  |  |  | 1151
Arundo canes | 44.4% | 49.3% | 6% | 0.3% | 71.3% | 4.6% | 24.1% |  |  |  | 1.5 | 550 | 1 |  |  |  | 1001
Arundo canes | 44.4% | 49.3% | 6% | 0.3% | 71.3% | 4.6% | 24.1% |  |  |  | 2 | 400 | 1 |  |  |  | 688
Arundo canes | 44.4% | 49.3% | 6% | 0.3% | 71.3% | 4.6% | 24.1% |  |  |  | 2 | 450 | 1 |  |  |  | 733
Arundo canes | 44.4% | 49.3% | 6% | 0.3% | 71.3% | 4.6% | 24.1% |  |  |  | 2 | 500 | 1 |  |  |  | 1114
Arundo canes | 44.4% | 49.3% | 6% | 0.3% | 71.3% | 4.6% | 24.1% |  |  |  | 2 | 550 | 1 |  |  |  | 907
Arundo canes | 44.4% | 49.3% | 6% | 0.3% | 71.3% | 4.6% | 24.1% |  |  |  | 2.5 | 500 | 1 |  |  |  | 841
OPAC | 50.2% | 43% | 5.9% | 0.9% | 73.7% | 3.9% | 22.4% |  |  |  | 2 | [5 empty] | 1090 | Fernandez M E, Nunell G V, Bonelli P R, et al. Activated carbon developed from orange peels: Batch and dynamic competitive adsorption of basic dyes. Industrial crops and products, 2014, 62: 437-445.
Miscanthus dry plant | 50.01% | 42.85% | 5.83% | 1.21% | [7 empty] | 450 |  | 500 |  |  | 1142 | Osman A I, Farrell C, Al-Muhtaseb A H, et al. The production and application of carbon nanomaterials from high alkali silicate herbaceous biomass. Scientific reports, 2020, 10(1): 1-13.
Pistachio shells | [10 empty] | 1 |  |  | 800 |  |  | 1345 | Benítez A, Morales J, Caballero Á. Pistachio shell-derived carbon activated with phosphoric acid: A more efficient procedure to improve the performance of li–s batteries. Nanomaterials, 2020, 10(5): 840.
PPCP | [10 empty] | 2 | 600 | 3 | 700 | 2 |  | 904 | Xing W, Zhang M, Liang J, et al. Facile synthesis of pinecone biomass-derived phosphorus-doping porous carbon electrodes for efficient electrochemical salt removal. Separation and Purification Technology, 2020, 251: 117357.
PPCP | [10 empty] | 2 | 600 | 3 | 800 | 2 |  | 1176
PPCP | [10 empty] | 2 | 600 | 3 | 900 | 2 |  | 2034
PCP | [10 empty] | 2 | 700 |  | 800 | 2 |  | 740
AC50 | [10 empty] | 0.5 |  |  | 500 | 2 | 36.8% | 1492 | Ismail I S, Rashidi N A, Yusup S. Production and characterization of bamboo-based activated carbon through single-step H3PO4 activation for CO2 capture. Environmental Science and Pollution Research, 2022, 29(9): 12434-12440.
AC60 | [10 empty] | 0.6 |  |  | 500 | 2 | 38.4% | 1398
AC70 | [10 empty] | 0.7 |  |  | 500 | 2 | 40.2% | 1063
mangosteen peel | 40.31% | 53.49% | 3.56% | 2.67% | 60.1% | 3.8% | 31.6% |  |  |  | 2 |  |  | 800 | 3 | 32.4% | 1052 | Giraldo L, Moreno-Piraján J C. CO2 adsorption on activated carbon prepared from mangosteen peel. Journal of Thermal Analysis and Calorimetry, 2018, 133(1): 337-354.
mangosteen peel | 40.31% | 53.49% | 3.56% | 2.67% | 60.1% | 3.8% | 31.6% |  |  |  | 2 |  |  | 800 | 3 | 31.1% | 1255
mangosteen peel | 40.31% | 53.49% | 3.56% | 2.67% | 60.1% | 3.8% | 31.6% |  |  |  | 2 |  |  | 800 | 3 | 30.6% | 1340
mangosteen peel | 40.31% | 53.49% | 3.56% | 2.67% | 60.1% | 3.8% | 31.6% |  |  |  | 2 |  |  | 800 | 3 | 29.5% | 1067
mangosteen peel | 40.31% | 53.49% | 3.56% | 2.67% | 60.1% | 3.8% | 31.6% |  |  |  | 2 |  |  | 800 | 3 | 25.5% | 1035
mangosteen peel | 40.31% | 53.49% | 3.56% | 2.67% | 60.1% | 3.8% | 31.6% |  |  |  | 2 |  |  | 800 | 3 | 24.8% | 1147
mangosteen peel | 40.31% | 53.49% | 3.56% | 2.67% | 60.1% | 3.8% | 31.6% |  |  |  | 2 |  |  | 800 | 3 | 23.7% | 1270
mangosteen peel | 40.31% | 53.49% | 3.56% | 2.67% | 60.1% | 3.8% | 31.6% |  |  |  | 2 |  |  | 800 | 3 | 22.6% | 1218
mangosteen peel | 40.31% | 53.49% | 3.56% | 2.67% | 60.1% | 3.8% | 31.6% |  |  |  | 2 |  |  | 800 | 3 | 31.4% | 1245
mangosteen peel | 40.31% | 53.49% | 3.56% | 2.67% | 60.1% | 3.8% | 31.6% |  |  |  | 2 |  |  | 800 | 3 | 30.3% | 1360
mangosteen peel | 40.31% | 53.49% | 3.56% | 2.67% | 60.1% | 3.8% | 31.6% |  |  |  | 2 |  |  | 800 | 3 | 24.9% | 1245
mangosteen peel | 40.31% | 53.49% | 3.56% | 2.67% | 60.1% | 3.8% | 31.6% |  |  |  | 2 |  |  | 800 | 3 | 22.1% | 1323
PC | [10 empty] | 0.03 |  |  | 700 | 4 | 30.24% | 743 | Lin G, Wang Q, Yang X, et al. Preparation of phosphorus-doped porous carbon for high performance supercapacitors by one-step carbonization. RSC advances, 2020, 10(30): 17768-17776.
PC | [10 empty] | 0.03 |  |  | 800 | 4 |  | 1059.2
PC | [10 empty] | 0.03 |  |  | 900 | 4 |  | 1281.6
PC | [10 empty] | 0.03 |  |  | 1000 | 4 | 13.76% | 875.9

## KOH activation
| Biomass compositions | [9 empty] | Operating conditions |  |  |  |  | Activated carbon's characteristics |  | References
| Ultimate analysis |  |  |  | Proximate analysis |  |  | Chemical analysis
Biomass | O | C | H | N | VM | Ash | FC | Cel | Hem | Lig | Ratio | CTem/℃ | CTime/h | ATem/℃ | ATime/h | Yield | BET area (m2/g)
dfAC | [10 empty] | 3 | 600 | 2 | 800 | 2 |  | 2994 | Gandla D, Wu X, Zhang F, et al. High-performance and high-voltage supercapacitors based on N-doped mesoporous activated carbon derived from dragon fruit peels. ACS omega, 2021, 6(11): 7615-7625.
UC | [10 empty] | 2 | 500 | 3 | 600 | 1 |  | 2690 | Ma X, Chen R, Zhou K, et al. Activated porous carbon with an ultrahigh surface area derived from waste biomass for acetone adsorption, CO2 capture, and light hydrocarbon separation. ACS Sustainable Chemistry & Engineering, 2020, 8(31): 11721-11728.
UC | [10 empty] | 2 | 500 | 3 | 700 | 1 |  | 3325
UC | [10 empty] | 2 | 500 | 3 | 800 | 1 |  | 3839
UC | [10 empty] | 2 | 500 | 3 | 900 | 1 |  | 3391
Coconut shell | 45.5% | 46.99% | 6.54% | 0.97% |  |  |  | 22.42% | 10.37% | 45.05% | 3 | 500 | 1 | 800 |  |  | 1305 | Girgis B S, Yunis S S, Soliman A M. Characteristics of activated carbon from peanut hulls in relation to conditions of preparation. Materials Letters, 2002, 57(1): 164-172.
Peels | 40.36% | 52.11% | 6.47% | 1.06% |  |  |  | 13.24% | 11.2% | 53.3% | 3 | 500 | 1 | 800 |  |  | 1816
Flesh | 48.34% | 42.88% | 7.9% | 0.88% |  |  |  | 36.91% | 4.67% | 16.83% | 3 | 500 | 1 | 800 |  |  | 1149
Fibres from oil palm empty fruit bunches | [13 empty] | 800 | 1 |  | 723 | Farma R, Deraman M, Awitdrus A, et al. Preparation of highly porous binderless activated carbon electrodes from fibres of oil palm empty fruit bunches for application in supercapacitors. Bioresource technology, 2013, 132: 254-261.
Fibres from oil palm empty fruit bunches | [13 empty] | 800 | 2 |  | 1100
Fibres from oil palm empty fruit bunches | [13 empty] | 800 | 3 |  | 1704
Fibres from oil palm empty fruit bunches | [13 empty] | 800 | 4 |  | 1219
Fibres from oil palm empty fruit bunches | [13 empty] | 800 | 5 |  | 1279
Eucalyptus sawdust | 47.8% | 46.4% | 5.8% | [7 empty] | 2 | 400 | 0.17 | 600 | 1 |  | 1511 | Hirst E A, Taylor A, Mokaya R. A simple flash carbonization route for conversion of biomass to porous carbons with high CO 2 storage capacity. Journal of Materials Chemistry A, 2018, 6(26): 12393-12403.
Eucalyptus sawdust | 47.8% | 46.4% | 5.8% | [7 empty] | 2 | 400 | 0.17 | 700 | 1 |  | 1830
Eucalyptus sawdust | 47.8% | 46.4% | 5.8% | [7 empty] | 2 | 400 | 0.17 | 800 | 1 |  | 2163
Eucalyptus sawdust | 47.8% | 46.4% | 5.8% | [7 empty] | 2 | 400 | 0.17 | 800 | 1 |  | 2610
Metaplexis japonica | [11 empty] | 500 | 1 | 750 | 1 |  | 1394 | Liang C, Bao J, Li C, et al. One-dimensional hierarchically porous carbon from biomass with high capacitance as supercapacitor materials. Microporous and mesoporous materials, 2017, 251: 77-82.
Castor Seed | 39.17% | 48.18% | 9.87% | 2.78% | [6 empty] | 0.11221 | 400 | 1 | 800 | 4 |  |  | Okonkwo C A, Lv T, Hong W, et al. The synthesis of micromesoporous carbon derived from nitrogen-rich spirulina extract impregnated castor shell based on biomass self-doping for highly efficient supercapacitor electrodes. Journal of Alloys and Compounds, 2020, 825: 154009.
Castor Seed, spirulina extract | 38.94% | 53.65% | 6.28% | 1.13% | [6 empty] | 0.11221 | 400 | 1 | 800 | 4 |  | 550
SE | 40.91% | 40.33% | 9.23% | 9.53% | [6 empty] | 0.11221 | 400 | 1 | 800 | 4
CSC | 39.17% | 48.18% | 9.87% | 2.78% | [6 empty] | 0.11221 | 400 | 1 | 800 | 4
CSK | 39.17% | 48.18% | 9.87% | 2.78% | [6 empty] | 0.11221 | 400 | 1 | 800 | 4 |  | 891
CSSK | 39.17% | 48.18% | 9.87% | 2.78% | [6 empty] | 0.11221 | 400 | 1 | 800 | 4 |  | 1527
Cocoa pod husk | 45.98% | 41.59% | 6.18% | 1.67% | 61.17% | 8.14% | 19.78% |  |  |  | 0.25 | 400 |  | 400 | 0.5 |  | 6 | Tsai W T, Bai Y C, Lin Y Q, et al. Porous and adsorption properties of activated carbon prepared from cocoa pod husk by chemical activation. Biomass Conversion and Biorefinery, 2020, 10(1): 35-43.
Cocoa pod husk | 45.98% | 41.59% | 6.18% | 1.67% | 61.17% | 8.14% | 19.78% |  |  |  | 0.5 | 400 |  | 500 | 0.5 |  | 483
Cocoa pod husk | 45.98% | 41.59% | 6.18% | 1.67% | 61.17% | 8.14% | 19.78% |  |  |  | 0.75 | 400 |  | 600 | 0.5 |  | 744
Cocoa pod husk | 45.98% | 41.59% | 6.18% | 1.67% | 61.17% | 8.14% | 19.78% |  |  |  | 1 | 400 |  | 700 | 0.5 |  | 1162
Cocoa pod husk | 45.98% | 41.59% | 6.18% | 1.67% | 61.17% | 8.14% | 19.78% |  |  |  | 0.75 | 400 |  | 800 | 0.5 |  | 1783
Corncobs | [10 empty] | 4 | 400 | 1 | 750 | 1.5 |  | 1215 | Yang D, Jing H, Wang Z, et al. Coupled ultrasonication-milling synthesis of hierarchically porous carbon for high-performance supercapacitor. Journal of colloid and interface science, 2018, 528: 208-224.
Corncons | [10 empty] | 4 | 500 | 1 | 750 | 1.5 |  | 1660
Corncons | [10 empty] | 4 | 600 | 1 | 750 | 1.5 |  | 1468
Corncons | [10 empty] | 4 | 500 | 2 | 750 | 1.5 |  | 1786
Corncons | [10 empty] | 4 | 500 | 2 | 750 | 1.5 |  | 1853
Corncons | [10 empty] | 4 | 500 | 2 | 750 | 1.5 |  | 2288
Pomegranate peels | [10 empty] | 1 | 700 | 1 |  |  |  | 585 | Serafin J, Narkiewicz U, Morawski A W, et al. Highly microporous activated carbons from biomass for CO2 capture and effective micropores at different conditions. Journal of CO2 Utilization, 2017, 18: 73-79.
Piptoporus betulinus | [10 empty] | 1 | 700 | 1 |  |  |  | 1267
Trametes versicolor Lloyd | [10 empty] | 1 | 700 | 1 |  |  |  | 1346
Mistletoe leaves | [10 empty] | 1 | 700 | 1 |  |  |  | 1699
Mistletoe branches | [10 empty] | 1 | 700 | 1 |  |  |  | 1111
Kiwi fruit peels | [10 empty] | 1 | 700 | 1 |  |  |  | 1381
Carrot peels | [10 empty] | 1 | 700 | 1 |  |  |  | 1379
Fern leaves | [10 empty] | 1 | 700 | 1 |  |  |  | 1593
Sugar beet pulp | [10 empty] | 1 | 700 | 1 |  |  |  | 1263
Waste biomass (soybean oil cake) | 40.49% | 44.48% | 6.28% | 8.21% | 69.81% | 5.83% | 14.44% | 21.58% | 52.51% | 2.8% | 1 | 600 | 1 |  |  | 6.25% | 600.05 | Tay T, Ucar S, Karagöz S. Preparation and characterization of activated carbon from waste biomass. Journal of Hazardous Materials, 2009, 165(1-3): 481-485.
Waste biomass (soybean oil cake) | 40.49% | 44.48% | 6.28% | 8.21% | 69.81% | 5.83% | 14.44% | 21.58% | 52.51% | 2.8% | 1 | 800 | 1 |  |  | 4.11% | 618.54
Cornstalks |  | 44.1% | 6.4% | 0.9% | [7 empty] | 400 | 3 | 800 | 2 |  | 2140 | Zhang F, Ma H, Chen J, et al. Preparation and gas storage of high surface area microporous carbon derived from biomass source cornstalks. Bioresource Technology, 2008, 99(11): 4803-4808.
Cornstalks |  | 44.1% | 6.4% | 0.9% | [7 empty] | 400 | 3 | 800 | 2 |  | 2600
Cornstalks |  | 44.1% | 6.4% | 0.9% | [7 empty] | 400 | 3 | 800 | 2 |  | 3000
Cornstalks |  | 44.1% | 6.4% | 0.9% | [7 empty] | 400 | 3 | 800 | 2 |  | 3200
AC | [11 empty] | 400 | 1 | 600 | 1 |  | 619 | Li X, Xing W, Zhuo S, et al. Preparation of capacitor’s electrode from sunflower seed shell. Bioresource technology, 2011, 102(2): 1118-1123.
AC | [11 empty] | 400 | 1 | 600 | 1 |  | 792
AC | [11 empty] | 400 | 1 | 700 | 1 |  | 898
AC | [11 empty] | 400 | 1 | 700 | 1 |  | 1162
AC | [11 empty] | 400 | 1 | 800 | 1 |  | 1159
AC | [11 empty] | 400 | 1 | 800 | 1 |  | 1235
Albizia flowers | [11 empty] | 600 | 3 | 700 | 2 |  | 1581.98 | Wu F, Gao J, Zhai X, et al. Hierarchical porous carbon microrods derived from albizia flowers for high performance supercapacitors. Carbon, 2019, 147: 242-251.
Albizia flowers | [11 empty] | 600 | 3 | 800 | 2 |  | 2451.62
Albizia flowers | [11 empty] | 600 | 3 | 900 | 2 |  | 2757.63
Sakura petals | [10 empty] | 3 | 600 | 2 | 750 | 1 |  | 1137.7 | Ma F, Ding S, Ren H, et al. Sakura-based activated carbon preparation and its performance in supercapacitor applications. RSC advances, 2019, 9(5): 2474-2483.
Sakura petals | [10 empty] | 4 | 600 | 2 | 750 | 1 |  | 1433.76
Sakura petals | [10 empty] | 5 | 600 | 2 | 750 | 1 |  | 1785.41
Phanerochaete chrysosporium | [10 empty] | 3 | 400 | 2 | 700 | 2 |  | 1986.04 | Luo H, Zhang Y, Xie Y, et al. Iron-rich microorganism-enabled synthesis of magnetic biocarbon for efficient adsorption of diclofenac from aqueous solution. Bioresource technology, 2019, 282: 310-317.
AC | [11 empty] | 800 | 0.5 | 1000 | 1 |  | 1925 | Gao S, Liu L, Tang Y, et al. Coal based magnetic activated carbon as a high performance adsorbent for methylene blue. Journal of Porous Materials, 2016, 23(4): 877-884.
MAC | [11 empty] | 800 | 0.5 | 1000 | 1 |  | 1628
MAC | [11 empty] | 800 | 0.5 | 1000 | 1 |  | 1678
MAC | [11 empty] | 800 | 0.5 | 1000 | 1 |  | 2075
MAC | [11 empty] | 800 | 0.5 | 1000 | 1 |  | 1999
DF-AC | [10 empty] | 3 | 500 | 1 | 800 | 1 |  | 911.2 | Feng W, He P, Ding S, et al. Oxygen-doped activated carbons derived from three kinds of biomass: preparation, characterization and performance as electrode materials for supercapacitors. RSC advances, 2016, 6(7): 5949-5956.
MG-AC | [10 empty] | 3 | 500 | 1 | 800 | 1 |  | 597.5
FC-AC | [10 empty] | 3 | 500 | 1 | 800 | 1 |  | 286.7
B-AC | [10 empty] | 4 | 600 | 2 | 800 | 1 |  | 2841 | Peng C, Yan X, Wang R, et al. Promising activated carbons derived from waste tea-leaves and their application in high performance supercapacitors electrodes. Electrochimica Acta, 2013, 87: 401-408.
T-AC | [10 empty] | 4 | 600 | 2 | 800 | 1 |  | 2540
P-AC | [10 empty] | 4 | 600 | 2 | 800 | 1 |  | 2245
L-AC | [10 empty] | 4 | 600 | 2 | 800 | 1 |  | 2607
M-AC | [10 empty] | 4 | 600 | 2 | 800 | 1 |  | 2521
Distillers dried grains with solubles | [13 empty] | 950 | 3 |  | 2959 | Jin H, Wang X, Gu Z, et al. Carbon materials from high ash biochar for supercapacitor and improvement of capacitance with HNO3 surface oxidation. Journal of Power Sources, 2013, 236: 285-292.
AC6 | 36.72% | 46.53% | 5.91% | 0.94% | 75.22% | 5.83% | 18.95% |  |  |  | 3 | 400 | 1 | 800 | 2 |  | 1600 | Song M, Jin B, Xiao R, et al. The comparison of two activation techniques to prepare activated carbon from corn cob. Biomass and Bioenergy, 2013, 48: 250-256.
AC1 | 36.72% | 46.53% | 5.91% | 0.94% | 75.22% | 5.83% | 18.95% |  |  |  | 3 | 400 | 1 | 700 | 1 |  | 759
AC2 | 36.72% | 46.53% | 5.91% | 0.94% | 75.22% | 5.83% | 18.95% |  |  |  | 3 | 450 | 1 | 800 | 1.5 |  | 810
AC4 | 36.72% | 46.53% | 5.91% | 0.94% | 75.22% | 5.83% | 18.95% |  |  |  | 3 | 500 | 1.5 | 850 | 1.5 |  | 932
AC5 | 36.72% | 46.53% | 5.91% | 0.94% | 75.22% | 5.83% | 18.95% |  |  |  | 3 | 600 | 1.5 | 900 | 2 |  | 855
AC3 | 36.72% | 46.53% | 5.91% | 0.94% | 75.22% | 5.83% | 18.95% |  |  |  | 3 | 400 | 1 | 800 | 2 |  | 980
Corncobs | [10 empty] | 5 | 400 | 4 | 850 | 3 | 28.5% | 3148 | Zhang C, Geng Z, Cai M, et al. Microstructure regulation of super activated carbon from biomass source corncob with enhanced hydrogen uptake. International Journal of Hydrogen Energy, 2013, 38(22): 9243-9250.
Corncobs | [10 empty] | 4 | 400 | 4 | 800 | 3 | 38.2% | 2988
Corncobs | [10 empty] | 4 | 400 | 4 | 900 | 3 | 13.1% | 2615
Corncobs | [10 empty] | 4 | 400 | 4 | 850 | 3 | 14.4% | 3169
Corncobs | [10 empty] | 4 | 400 | 4 | 850 | 2 | 28.3% | 3036
Corncobs | [10 empty] | 4 | 400 | 4 | 850 | 1 | 34.2% | 3146
Corncobs | [10 empty] | 4 | 400 | 4 | 850 | 3 | 34.5% | 3059
Corncobs | [10 empty] | 4 | 400 | 4 | 850 | 3 | 32.6% | 3530
Rice husk | [11 empty] | 400 | 0.5 | 600 | 1 |  | 2185 | Zhang Z, Qu Y, Guo Y, et al. A novel route for preparation of high-performance porous carbons from hydrochars by KOH activation. Colloids and Surfaces A: Physicochemical and Engineering Aspects, 2014, 447: 183-187.
Rice husk | [11 empty] | 400 | 0.5 | 700 | 1 |  | 2435
Rice husk | [11 empty] | 400 | 0.5 | 800 | 1 |  | 3362
Rice husk | [11 empty] | 400 | 0.5 | 900 | 1 |  | 2488
EFB fiber, Oil palm empty fruit bunch | 40.35% | 59.65% | [8 empty] | 0.67 | 500 | 2 | 800 |  |  | 1712.4 | Gharehkhani S, Shirazi S F S, Jahromi S P, et al. Spongy nitrogen-doped activated carbonaceous hybrid derived from biomass material/graphene oxide for supercapacitor electrodes. Rsc Advances, 2015, 5(51): 40505-40513.
EFB fiber, Oil palm empty fruit bunch | 40.35% | 59.65% | [8 empty] | 0.22 | 500 | 2 | 800 |  |  | 2261.2
BPC | [11 empty] | 600 |  |  |  |  | 769.3 | Wei T, Wei X, Gao Y, et al. Large scale production of biomass-derived nitrogen-doped porous carbon materials for supercapacitors. Electrochimica Acta, 2015, 169: 186-194.
BPC | [11 empty] | 700 |  |  |  |  | 1212.3
BPC | [11 empty] | 800 |  |  |  |  | 1538
DC | [11 empty] | 700 | 2 |  |  |  | 323.5
Pine cones | [10 empty] | 2 | 600 | 3 | 800 | 1.5 |  | 1480 | Genovese M, Lian K. Polyoxometalate modified pine cone biochar carbon for supercapacitor electrodes. Journal of Materials Chemistry A, 2017, 5(8): 3939-3947.
Pine cones | [10 empty] | 4 | 600 | 3 | 800 | 1.5 |  | 2175
Pine cones | [10 empty] | 5 | 600 | 3 | 800 | 1.5 |  | 2450
Al | [13 empty] | 600 | 0.5 |  | 2185 | Zhang Z, Qu Y, Guo Y, et al. A novel route for preparation of high-performance porous carbons from hydrochars by KOH activation. Colloids and Surfaces A: Physicochemical and Engineering Aspects, 2014, 447: 183-187.
B1 | [13 empty] | 700 | 1 |  | 2435
C1 | [13 empty] | 800 | 1.5 |  | 3362
D1 | [13 empty] | 900 | 2 |  | 2488
Willow catkin | [13 empty] | 650 | 3 | 45.2% | 2380 | Wang D, Geng Z, Li B, et al. High performance electrode materials for electric double-layer capacitors based on biomass-derived activated carbons. Electrochimica Acta, 2015, 173: 377-384.
Willow catkin | [13 empty] | 750 | 3 | 38.6% | 2701
Willow catkin | [13 empty] | 850 | 3 | 27.5% | 3054
Funguns | [10 empty] | 2 |  |  | 800 | 1 |  | 1103 | Long C, Chen X, Jiang L, et al. Porous layer-stacking carbon derived from in-built template in biomass for high volumetric performance supercapacitors. Nano Energy, 2015, 12: 141-151.
Olive-seed waste residue | 39.07% | 49.74% | 6.06% | 1.95% |  | 3% |  |  |  |  | 4 |  |  | 800 | 1 |  | 1339 | Stavropoulos G G, Zabaniotou A A. Production and characterization of activated carbons from olive-seed waste residue. Microporous and Mesoporous Materials, 2005, 82(1-2): 79-85.
Olive-seed waste residue | 39.07% | 49.74% | 6.06% | 1.95% |  | 3% |  |  |  |  | 4 |  |  | 800 | 2 |  | 1334
Olive-seed waste residue | 39.07% | 49.74% | 6.06% | 1.95% |  | 3% |  |  |  |  | 4 |  |  | 800 | 3 |  | 2578
Olive-seed waste residue | 39.07% | 49.74% | 6.06% | 1.95% |  | 3% |  |  |  |  | 4 |  |  | 800 | 4 |  | 2431
Olive-seed waste residue | 39.07% | 49.74% | 6.06% | 1.95% |  | 3% |  |  |  |  | 4 |  |  | 900 | 1 |  | 1550
Olive-seed waste residue | 39.07% | 49.74% | 6.06% | 1.95% |  | 3% |  |  |  |  | 4 |  |  | 900 | 2 |  | 1462
Olive-seed waste residue | 39.07% | 49.74% | 6.06% | 1.95% |  | 3% |  |  |  |  | 4 |  |  | 900 | 3 |  | 1798
Olive-seed waste residue | 39.07% | 49.74% | 6.06% | 1.95% |  | 3% |  |  |  |  | 4 |  |  | 900 | 4 |  | 3049
Corncobs | [10 empty] | 4 |  |  | 650 | 3 | 45.2% | 2380 | Wang D, Geng Z, Li B, et al. High performance electrode materials for electric double-layer capacitors based on biomass-derived activated carbons. Electrochimica Acta, 2015, 173: 377-384.
Corncobs | [10 empty] | 4 |  |  | 750 | 3 | 38.6% | 2701
Corncobs | [10 empty] | 4 |  |  | 850 | 3 | 27.5% | 3054
Rice straw | [5 empty] | 18.2% |  | 51.3% |  | 17.8% |  | 800 | 1 |  |  | 13.5% | 1554 | Basta A H, Fierro V, El-Saied H, et al. 2-Steps KOH activation of rice straw: an efficient method for preparing high-performance activated carbons. Bioresource technology, 2009, 100(17): 3941-3947.
Rice straw-MT | [5 empty] | 18.2% |  | 51.3% |  | 17.8% |  | 800 | 1 |  |  | 17% | 1444
Rice straw-NaP | [5 empty] | 18.2% |  | 51.3% |  | 17.8% |  | 800 | 1 |  |  | 16.8% | 1762
Rice straw-MT-NaP | [5 empty] | 18.2% |  | 51.3% |  | 17.8% |  | 800 | 1 |  |  | 24% | 1917
RS-MP | [5 empty] | 18.2% |  | 51.3% |  | 17.8% |  | 800 | 1 |  |  | 18% | 1393
Rice straw | [5 empty] | 18.2% |  | 51.3% |  | 17.8% |  |  |  | 800 | 1 | 17.5% | 420
RS-MP | [5 empty] | 18.2% |  | 51.3% |  | 17.8% |  |  |  | 800 | 1 | 8.5% | 430
Rice straw-MT | [5 empty] | 18.2% |  | 51.3% |  | 17.8% |  |  |  | 800 | 1 | 8.8% | 866
Rice straw-NaP | [5 empty] | 18.2% |  | 51.3% |  | 17.8% |  |  |  | 800 | 1 | 13.9% | 553
Rice straw-MT-NaP | [5 empty] | 18.2% |  | 51.3% |  | 17.8% |  |  |  | 800 | 1 | 10.1% | 657
CL | [11 empty] | 600 |  | 800 | 1 |  | 3404 | JW L. Promising Porous Carbon Derived from Celtuce Leaves with Outstanding Supercapacitance and CO2 Capture Performance. 2012.
Cassava peel | 28.74% | 59.31% | 9.78% | 2.06% | 59.4% | 0.3% | 28.9% |  |  |  | 1 | 650 | 1 |  |  |  | 1154 | Sudaryanto Y, Hartono S B, Irawaty W, et al. High surface area activated carbon prepared from cassava peel by chemical activation. Bioresource technology, 2006, 97(5): 734-739.
Cassava peel | 28.74% | 59.31% | 9.78% | 2.06% | 59.4% | 0.3% | 28.9% |  |  |  | 1 | 650 | 2 |  |  |  | 1108
Cassava peel | 28.74% | 59.31% | 9.78% | 2.06% | 59.4% | 0.3% | 28.9% |  |  |  | 1 | 650 | 3 |  |  |  | 1183
Cassava peel | 28.74% | 59.31% | 9.78% | 2.06% | 59.4% | 0.3% | 28.9% |  |  |  | 1 | 450 |  |  |  |  | 972
Cassava peel | 28.74% | 59.31% | 9.78% | 2.06% | 59.4% | 0.3% | 28.9% |  |  |  | 1 | 550 |  |  |  |  | 1074
Cassava peel | 28.74% | 59.31% | 9.78% | 2.06% | 59.4% | 0.3% | 28.9% |  |  |  | 1 | 650 |  |  |  |  | 1154
Cassava peel | 28.74% | 59.31% | 9.78% | 2.06% | 59.4% | 0.3% | 28.9% |  |  |  | 1 | 750 |  |  |  |  | 1378
Cassava peel | 28.74% | 59.31% | 9.78% | 2.06% | 59.4% | 0.3% | 28.9% |  |  |  | 2 | 750 | 1 |  |  |  | 1027
Cassava peel | 28.74% | 59.31% | 9.78% | 2.06% | 59.4% | 0.3% | 28.9% |  |  |  | 1 | 750 | 1 |  |  |  | 1378
Cassava peel | 28.74% | 59.31% | 9.78% | 2.06% | 59.4% | 0.3% | 28.9% |  |  |  | 0.67 | 750 | 1 |  |  |  | 1491
Cassava peel | 28.74% | 59.31% | 9.78% | 2.06% | 59.4% | 0.3% | 28.9% |  |  |  | 0.5 | 750 | 1 |  |  |  | 1562
Cassava peel | 28.74% | 59.31% | 9.78% | 2.06% | 59.4% | 0.3% | 28.9% |  |  |  | 0.4 | 750 | 1 |  |  |  | 1605
Corn husks 5g | [5 empty] | 1.9% |  | 43% | 31% | 22% |  | 800 |  | 800 | 1 |  | 928 | Song S, Ma F, Wu G, et al. Facile self-templating large scale preparation of biomass-derived 3D hierarchical porous carbon for advanced supercapacitors. Journal of materials chemistry A, 2015, 3(35): 18154-18162.
Corn husks 5g | [5 empty] | 1.9% |  | 43% | 31% | 22% |  | 800 |  | 800 | 1 |  | 867
Corn husks 5g | [5 empty] | 1.9% |  | 43% | 31% | 22% |  | 800 |  | 800 | 1 |  | 814
Dry elm samara | [10 empty] | 1 | 700 | 2 |  |  |  | 1055 | Chen C, Yu D, Zhao G, et al. Three-dimensional scaffolding framework of porous carbon nanosheets derived from plant wastes for high-performance supercapacitors. Nano Energy, 2016, 27: 377-389.
Dry elm samara | [10 empty] | 1 | 700 | 2 |  |  |  | 1424
Dry elm samara | [10 empty] | 1 | 700 | 2 |  |  |  | 1947
Corncob | [10 empty] | 0 | 450 | 1.5 | 780 | 1 | 15% | 309 | Tseng R L, Tseng S K. Pore structure and adsorption performance of the KOH-activated carbons prepared from corncob. Journal of Colloid and interface Science, 2005, 287(2): 428-437.
Corncob | [10 empty] | 0.5 | 450 | 1.5 | 780 | 1 | 21% | 841
Corncob | [10 empty] | 1 | 450 | 1.5 | 780 | 1 | 22.3% | 1071
Corncob | [10 empty] | 2 | 450 | 1.5 | 780 | 1 | 19.5% | 1221
Corncob | [10 empty] | 3 | 450 | 1.5 | 780 | 1 | 19.2% | 1976
Corncob | [10 empty] | 4 | 450 | 1.5 | 780 | 1 | 18.1% | 2402
Corncob | [10 empty] | 6 | 450 | 1.5 | 800 | 1 | 15.9% | 2595
PC-600 | [11 empty] | 400 | 1 | 600 | 2 |  | 736.2 | Qiu X, Wang L, Zhu H, et al. Lightweight and efficient microwave absorbing materials based on walnut shell-derived nano-porous carbon. Nanoscale, 2017, 9(22): 7408-7418.
PC-700 | [11 empty] | 400 | 1 | 700 | 2 |  | 1030.2
PC-800 | [11 empty] | 400 | 1 | 800 | 2 |  | 1101.4
PC-900 | [11 empty] | 400 | 1 | 900 | 2 |  | 1033
K1 | [11 empty] | 400 | 4 | 650 | 2 |  | 1392 | Guo Y, Qi J, Jiang Y, et al. Performance of electrical double layer capacitors with porous carbons derived from rice husk. Materials Chemistry and Physics, 2003, 80(3): 704-709.
K2 | [11 empty] | 400 | 4 | 700 | 1 |  | 1759
K3 | [11 empty] | 400 | 4 | 750 | 1 |  | 1930
DSAC | [10 empty] | 2 | 400 |  | 400 | 1 |  | 991.82 | Chandra T C, Mirna M M, Sudaryanto Y, et al. Adsorption of basic dye onto activated carbon prepared from durian shell: Studies of adsorption equilibrium and kinetics. Chemical Engineering Journal, 2007, 127(1-3): 121-129.
F-400 | [10 empty] | 2 | 400 |  | 400 | 1 |  | 877.82
AC-SPN-3 | [11 empty] | 750 | 3 | 750 | 3 | 62.3% | 1069 | Xu J, Gao Q, Zhang Y, et al. Preparing two-dimensional microporous carbon from Pistachio nutshell with high areal capacitance as supercapacitor materials. Scientific Reports, 2014, 4(1): 1-6.
AC-K3 | [13 empty] | 850 | 1 | 53% | 2009 | Wang H, Gao Q, Hu J. High hydrogen storage capacity of porous carbons prepared by using activated carbon. Journal of the American Chemical Society, 2009, 131(20): 7016-7022.
AC-K5 | [13 empty] | 850 | 1 | 43% | 3190
KLB0 |  |  |  | 1.12% |  | 4% |  | 62% |  | 19% | 0 |  |  | 600 |  |  | 16 | Singh G, Kim I Y, Lakhi K S, et al. Single step synthesis of activated bio-carbons with a high surface area and their excellent CO2 adsorption capacity. Carbon, 2017, 116: 448-455.
KLB1 |  |  |  | 1.12% |  | 4% |  | 62% |  | 19% | 1 |  |  | 600 |  |  | 637
KLB2 |  |  |  | 1.12% |  | 4% |  | 62% |  | 19% | 2 |  |  | 600 |  |  | 1122
KLB3 |  |  |  | 1.12% |  | 4% |  | 62% |  | 19% | 3 |  |  | 600 |  |  | 849
CK0.5 | 33.25% | 37.13% | 5.46% | 1.72% |  | 19.14% |  |  |  |  | 0.5 | 550 | 4 | 800 | 1 |  | 1240 | Gao X, Xing W, Zhou J, et al. Superior capacitive performance of active carbons derived from Enteromorpha prolifera. Electrochimica Acta, 2014, 133: 459-466.
CK1 | 33.25% | 37.13% | 5.46% | 1.72% |  | 19.14% |  |  |  |  | 1 | 550 | 4 | 800 | 1 |  | 1999
CK2 | 33.25% | 37.13% | 5.46% | 1.72% |  | 19.14% |  |  |  |  | 2 | 550 | 4 | 800 | 1 |  | 2283
CK3 | 33.25% | 37.13% | 5.46% | 1.72% |  | 19.14% |  |  |  |  | 3 | 550 | 4 | 800 | 1 |  | 2405
SRC | 42.5% | 49.2% |  | 1.8% | [7 empty] | 500 | 2 | 800 | 2 | 27.4% | 36.5 | Guo N, Li M, Wang Y, et al. Soybean root-derived hierarchical porous carbon as electrode material for high-performance supercapacitors in ionic liquids. ACS applied materials & interfaces, 2016, 8(49): 33626-33634.
SRPC-3K | 42.5% | 49.2% |  | 1.8% | [7 empty] | 500 | 2 | 800 | 2 | 62.5% | 1708
SRPC-4K | 42.5% | 49.2% |  | 1.8% | [7 empty] | 500 | 2 | 800 | 2 | 55.7% | 2143
SRPC-4.5K | 42.5% | 49.2% |  | 1.8% | [7 empty] | 500 | 2 | 800 | 2 | 54% | 1937
PAC-700 | [10 empty] | 0.3 | 700 |  | 700 | 2.5 |  | 589 | Apriwandi A, Taer E, Farma R, et al. A facile approach of micro-mesopores structure binder-free coin/monolith solid design activated carbon for electrode supercapacitor. Journal of Energy Storage, 2021, 40: 102823.
PAC-800 | [10 empty] | 0.3 | 700 |  | 800 | 2.5 |  | 623.5
PAC-900 | [10 empty] | 0.3 | 700 |  | 900 | 2.5 |  | 546.1
Bambusa vulgaris striata | 48.8% | 45% | 5.8% | 0.5% | 73.9% | 1.5% | 24.7% | 27% | 30.6% | 12.8% | 4 | 500 | 2 | 700 | 1 |  | 1700 | González-García P, Centeno T A, Urones-Garrote E, et al. Microstructure and surface properties of lignocellulosic-based activated carbons. Applied surface science, 2013, 265: 731-737.
Bambusa vulgaris striata | 48.8% | 45% | 5.8% | 0.5% | 73.9% | 1.5% | 24.7% | 27% | 30.6% | 12.8% | 3 | 500 | 2 | 800 | 1 |  | 980 | Mistar E M, Alfatah T, Supardan M D. Synthesis and characterization of activated carbon from Bambusa vulgaris striata using two-step KOH activation. Journal of Materials Research and Technology, 2020, 9(3): 6278-6286.
BHPC | [10 empty] | 3 | 400 | 3 | 600 | 1 |  | 1063 | Gou G, Huang F, Jiang M, et al. Hierarchical porous carbon electrode materials for supercapacitor developed from wheat straw cellulosic foam. Renewable Energy, 2020, 149: 208-216.
BHPC | [10 empty] | 3 | 400 | 3 | 600 | 1 |  | 772
BHPC | [10 empty] | 3 | 400 | 3 | 600 | 1 |  | 764
LHPC | [13 empty] | 400 | 3 |  | 812.4 | Yang H, Sun X, Zhu H, et al. Nano-porous carbon materials derived from different biomasses for high performance supercapacitors. Ceramics International, 2020, 46(5): 5811-5820.
LHPC | [13 empty] | 500 | 3 |  | 1725.3
LHPC | [13 empty] | 600 | 3 |  | 2504.1
LHPC | [13 empty] | 700 | 3 |  | 2669.3
LHPC | [13 empty] | 800 | 3 |  | 3143.9
LHPC | [13 empty] | 900 | 3 |  | 2852.4
PHPC | [13 empty] | 400 | 3 |  | 840.3
PHPC | [13 empty] | 500 | 3 |  | 1457.6
PHPC | [13 empty] | 600 | 3 |  | 1717.1
PHPC | [13 empty] | 700 | 3 |  | 1788.9
PHPC | [13 empty] | 800 | 3 |  | 2413.5
PHPC | [13 empty] | 900 | 3 |  | 2497
WHPC | [13 empty] | 400 | 3 |  | 685.8
WHPC | [13 empty] | 500 | 3 |  | 1429.9
WHPC | [13 empty] | 600 | 3 |  | 1788.9
WHPC | [13 empty] | 700 | 3 |  | 1906.2
WHPC | [13 empty] | 800 | 3 |  | 2473.5
WHPC | [13 empty] | 900 | 3 |  | 2592.5
SHPC | [13 empty] | 400 | 3 |  | 745.8
SHPC | [13 empty] | 500 | 3 |  | 1353.1
SHPC | [13 empty] | 600 | 3 |  | 1915.2
SHPC | [13 empty] | 700 | 3 |  | 2182.1
SHPC | [13 empty] | 800 | 3 |  | 2783
SHPC | [13 empty] | 900 | 3 |  | 2535.7
SSR | 25.46% | 47.13% | 6.29% | 4.22% | 76.46% | 16.39% | 7.15% | 15.98% | 9.13% | 5.54% | 2 | 650 |  | 800 | 1.5 | 24.38% |  | Li K, Bolatibieke D, Yang S, et al. Ex situ catalytic fast pyrolysis of soy sauce residue with HZSM-5 for co-production of aromatic hydrocarbons and supercapacitor materials. RSC advances, 2020, 10(39): 23331-23340.
SSA | 25.46% | 47.13% | 6.29% | 4.22% | 76.46% | 16.39% | 7.15% | 15.98% | 9.13% | 5.54% | 2 | 650 |  | 800 | 1.5 |  | 1928.6
LOR | 41.33% | 51.16% | 5.81% | 0.38% | 72.6% | 1.17% | 17.36% |  |  | 33.43% | 2 | 600 | 1 | 900 | 1 | 21.59% | 1509.1 | Choi J H, Kim J E, Lim G H, et al. Comparison of the electrochemical properties of activated carbon prepared from woody biomass with different lignin content. Wood Science and Technology, 2020, 54(5): 1165-1180.
MSW | 40.47% | 52.76% | 6.04% | 0.18% | 74.8% | 0.31% | 16.14% |  |  | 30.71% | 2 | 600 | 1 | 900 | 1 | 20.65% | 2138.4
MHW | 43.32% | 49.96% | 5.97% | 0.18% | 75.02% | 0.5% | 16.22% |  |  | 27.38% | 2 | 600 | 1 | 900 | 1 | 22.49% | 1832.2
ACK1 | 47.59% | 43.29% | 5.98% | 1.29% | 68.7% | 1.75% | 24.41% | 53.2% | 12.3% | 22.3% |  | 600 | 1 | 850 | 1 | 18.76% | 1462 | Queiroz L S, de Souza L K C, Thomaz K T C, et al. Activated carbon obtained from amazonian biomass tailings (acai seed): Modification, characterization, and use for removal of metal ions from water. Journal of Environmental Management, 2020, 270: 110868.
ACK5 | 47.59% | 43.29% | 5.98% | 1.29% | 68.7% | 1.75% | 24.41% | 53.2% | 12.3% | 22.3% |  | 600 | 1 | 850 | 1 | 12.6% | 2774
Enteromorpha prolifera | 33.25% | 37.13% | 5.46% | 1.72% |  | 19.14% | [5 empty] | 350 |  | 800 | 1 |  | 1240 | Gao X, Xing W, Zhou J, et al. Superior capacitive performance of active carbons derived from Enteromorpha prolifera. Electrochimica Acta, 2014, 133: 459-466.
Enteromorpha prolifera | 33.25% | 37.13% | 5.46% | 1.72% |  | 19.14% | [5 empty] | 350 |  | 800 | 1 |  | 1999
Enteromorpha prolifera | 33.25% | 37.13% | 5.46% | 1.72% |  | 19.14% | [5 empty] | 350 |  | 800 | 1 |  | 2283
Enteromorpha prolifera | 33.25% | 37.13% | 5.46% | 1.72% |  | 19.14% | [5 empty] | 350 |  | 750 | 1 |  | 2405
CSK | 40.91% | 40.33% | 9.23% | 9.53% | [12 empty] | 891 | Okonkwo C A, Lv T, Hong W, et al. The synthesis of micromesoporous carbon derived from nitrogen-rich spirulina extract impregnated castor shell based on biomass self-doping for highly efficient supercapacitor electrodes[J]. Journal of Alloys and Compounds, 2020, 825: 154009.
CSSK | 40.91% | 40.33% | 9.23% | 9.53% | [12 empty] | 1527
AC-1 | 48.8% | 45% | 5.8% | 0.5% | 73.9% | 1.5% | 24.7% | 27% | 30.6% | 12.8% |  | 500 | 2 | 800 | 1 |  | 980 | Mistar E M, Alfatah T, Supardan M D. Synthesis and characterization of activated carbon from Bambusa vulgaris striata using two-step KOH activation. Journal of Materials Research and Technology, 2020, 9(3): 6278-6286.
AC-2 | 48.8% | 45% | 5.8% | 0.5% | 73.9% | 1.5% | 24.7% | 27% | 30.6% | 12.8% |  | 500 | 2 | 700 | 1 |  | 1700
BHPC | [10 empty] | 3 | 400 | 3 | 600 | 1 |  | 1063 | Gou G, Huang F, Jiang M, et al. Hierarchical porous carbon electrode materials for supercapacitor developed from wheat straw cellulosic foam. Renewable Energy, 2020, 149: 208-216.
BHPC | [10 empty] | 3 | 400 | 3 | 600 | 1 |  | 772
BHPC | [10 empty] | 3 | 400 | 3 | 600 | 1 |  | 764
RS | [5 empty] | 18.2% |  | 51.3% |  | 17.8% | 4 |  |  | 800 |  | 17.5% | 420 | Basta A H, Fierro V, El-Saied H, et al. 2-Steps KOH activation of rice straw: an efficient method for preparing high-performance activated carbons. Bioresource technology, 2009, 100(17): 3941-3947.
RS-MP | [5 empty] | 18.2% |  | 51.3% |  | 17.8% | 4 |  |  | 800 |  | 8.5% | 430
RS-MT | [5 empty] | 18.2% |  | 51.3% |  | 17.8% | 4 |  |  | 800 |  | 8.8% | 866
RS-NaP | [5 empty] | 18.2% |  | 51.3% |  | 17.8% | 4 |  |  | 800 |  | 13.9% | 553
RS-MT-NaP | [5 empty] | 18.2% |  | 51.3% |  | 17.8% | 4 |  |  | 800 |  | 10.1% | 657
RS | [5 empty] | 18.2% |  | 51.3% |  | 17.8% | 4 | 800 | 1 |  |  | 28.58% | 1554
RS-MP | [5 empty] | 18.2% |  | 51.3% |  | 17.8% | 4 | 800 | 1 |  |  | 21.06% | 1393
RS-MT | [5 empty] | 18.2% |  | 51.3% |  | 17.8% | 4 | 800 | 1 |  |  | 9.34% | 1444
RS-NaP | [5 empty] | 18.2% |  | 51.3% |  | 17.8% | 4 | 800 | 1 |  |  | 11.98% | 1762
RS-MT-NaP | [5 empty] | 18.2% |  | 51.3% |  | 17.8% | 4 | 800 | 1 |  |  | 5.72% | 1917
AC-K3 | [13 empty] | 850 | 1 |  | 2009 | Wang H, Gao Q, Hu J. High hydrogen storage capacity of porous carbons prepared by using activated carbon. Journal of the American Chemical Society, 2009, 131(20): 7016-7022.
AC-K5 | [13 empty] | 850 | 1 |  | 3190
SAC3 | 40.49% | 44.48% | 6.28% | 8.21% | 69.81% | 5.83% | 14.44% |  |  |  | 0.95 | 600 | 1 |  |  | 6.25% |  | Tay T, Ucar S, Karagöz S. Preparation and characterization of activated carbon from waste biomass. Journal of Hazardous Materials, 2009, 165(1-3): 481-485.
SAC4 | 40.49% | 44.48% | 6.28% | 8.21% | 69.81% | 5.83% | 14.44% |  |  |  | 0.95 | 800 | 1 |  |  | 4.11%
Corncob | 44.55% | 48.89% | 6.38% | 0.18% | 80.2% | 0.9% | 18.9% |  |  |  |  | 300 |  | 800 |  | 48.4% | 765 | Aworn A, Thiravetyan P, Nakbanpote W. Preparation of CO2 activated carbon from corncob for monoethylene glycol adsorption. Colloids and Surfaces A: Physicochemical and Engineering Aspects, 2009, 333(1-3): 19-25.
Corncob | 44.55% | 48.89% | 6.38% | 0.18% | 80.2% | 0.9% | 18.9% |  |  |  |  | 350 |  | 800 |  | 41.39% | 759
Corncob | 44.55% | 48.89% | 6.38% | 0.18% | 80.2% | 0.9% | 18.9% |  |  |  |  | 400 |  | 800 |  | 36.95% | 761
Corncob | 44.55% | 48.89% | 6.38% | 0.18% | 80.2% | 0.9% | 18.9% |  |  |  |  | 450 |  | 800 |  | 28.47% | 739
Corncob | 44.55% | 48.89% | 6.38% | 0.18% | 80.2% | 0.9% | 18.9% |  |  |  |  | 500 |  | 800 |  | 27.75% | 720
Corncob | 44.55% | 48.89% | 6.38% | 0.18% | 80.2% | 0.9% | 18.9% |  |  |  |  | 550 |  | 800 |  | 27.01% | 774
Corncob | 44.55% | 48.89% | 6.38% | 0.18% | 80.2% | 0.9% | 18.9% |  |  |  |  | 600 |  | 800 |  | 25.75% | 750
Corncob | 44.55% | 48.89% | 6.38% | 0.18% | 80.2% | 0.9% | 18.9% |  |  |  |  | 700 |  | 800 |  | 24.98% | 750
Corncob | 44.55% | 48.89% | 6.38% | 0.18% | 80.2% | 0.9% | 18.9% |  |  |  |  | 800 |  | 800 |  | 24.05% | 755
OMC | [10 empty] | 2 | 400 | 1 | 600 | 1 |  | 619 | Li X, Xing W, Zhuo S, et al. Preparation of capacitor’s electrode from sunflower seed shell. Bioresource technology, 2011, 102(2): 1118-1123.
OMC | [10 empty] | 2 | 400 | 1 | 600 | 1 |  | 792
OMC | [10 empty] | 2 | 400 | 1 | 700 | 1 |  | 898
OMC | [10 empty] | 2 | 400 | 1 | 700 | 1 |  | 1162
OMC | [10 empty] | 2 | 400 | 1 | 800 | 1 |  | 1159
OMC | [10 empty] | 2 | 400 | 1 | 800 | 1 |  | 1235
SA | 48.69% | 36.06% | 6.1% | 3.53% | 72.62% | 5.62% | 17.02% |  |  |  | 2.5 |  |  | 450 |  |  | 925 | Yang J, Qiu K. Development of high surface area mesoporous activated carbons from herb residues. Chemical engineering journal, 2011, 167(1): 148-154.
SV | 48.69% | 36.06% | 6.1% | 3.53% | 72.62% | 5.62% | 17.02% |  |  |  | 2.5 |  |  | 450 |  |  | 1587
SBA | 45.98% | 42.06% | 6.6% | 0.74% | 76.08% | 4.62% | 15.03% |  |  |  | 2.5 |  |  | 450 |  |  | 1681
SBC | 45.98% | 42.06% | 6.6% | 0.74% | 76.08% | 4.62% | 15.03% |  |  |  | 2.5 |  |  | 450 |  |  | 2084
XPS | [10 empty] | 4 | 600 |  | 800 | 1 |  | 3404 | JW L. Promising Porous Carbon Derived from Celtuce Leaves with Outstanding Supercapacitance and CO2 Capture Performance. 2012.
ASAP | [11 empty] | 400 |  | 950 | 3 |  | 2959 | Jin H, Wang X, Gu Z, et al. Carbon materials from high ash biochar for supercapacitor and improvement of capacitance with HNO3 surface oxidation. Journal of Power Sources, 2013, 236: 285-292.
CACBV | 48.75% | 44.97% | 5.82% | 0.46% | [6 empty] | 4 |  |  | 700 | 1 |  | 1700 | González-García P, Centeno T A, Urones-Garrote E, et al. Microstructure and surface properties of lignocellulosic-based activated carbons[J]. Applied surface science, 2013, 265: 731-737.
CACCS | 47.81% | 46.15% | 5.52% | 0.52% | [6 empty] | 4 |  |  | 700 | 1 |  | 1652
CACGA | 48.41% | 44.84% | 5.84% | 0.91% | [6 empty] | 4 |  |  | 700 | 1 |  | 2555
CACJR | 45.51% | 48.08% | 6.11% | 0.3% | [6 empty] | 4 |  |  | 700 | 1 |  | 1703
Corncob | [11 empty] | 400 | 4 | 850 | 3 | 28.5% | 3148 | Zhang C, Geng Z, Cai M, et al. Microstructure regulation of super activated carbon from biomass source corncob with enhanced hydrogen uptake. International Journal of Hydrogen Energy, 2013, 38(22): 9243-9250.
Corncob | [11 empty] | 400 | 4 | 800 | 3 | 38.2% | 2988
Corncob | [11 empty] | 400 | 4 | 900 | 3 | 13.1% | 2615
Corncob | [11 empty] | 400 | 4 | 850 | 3 | 14.4% | 3169
Corncob | [11 empty] | 400 | 4 | 850 | 2 | 28.3% | 3036
Corncob | [11 empty] | 400 | 4 | 850 | 1 | 34.2% | 3146
Corncob | [11 empty] | 400 | 4 | 850 | 3 | 34.5% | 3059
Corncob | [11 empty] | 400 | 4 | 850 | 3 | 32.6% | 3530
B-AC | [11 empty] | 600 | 2 | 800 | 1 |  | 2841 | Peng C, Yan X, Wang R, et al. Promising activated carbons derived from waste tea-leaves and their application in high performance supercapacitors electrodes. Electrochimica Acta, 2013, 87: 401-408.
T-AC | [11 empty] | 600 | 2 | 800 | 1 |  | 2540
P-AC | [11 empty] | 600 | 2 | 800 | 1 |  | 2245
L-AC | [11 empty] | 600 | 2 | 800 | 1 |  | 2607
M-AC | [11 empty] | 600 | 2 | 800 | 1 |  | 2521
Corn cob | 36.72% | 46.53% | 5.91% | 0.94% | 75.22% | 5.83% | 18.95% |  |  |  |  | 400 | 1 | 800 | 2 |  | 1600 | Song M, Jin B, Xiao R, et al. The comparison of two activation techniques to prepare activated carbon from corn cob. Biomass and Bioenergy, 2013, 48: 250-256.
Corn cob | 36.72% | 46.53% | 5.91% | 0.94% | 75.22% | 5.83% | 18.95% |  |  |  |  | 600 | 1.5 | 900 | 2 |  | 855
Corn cob | 36.72% | 46.53% | 5.91% | 0.94% | 75.22% | 5.83% | 18.95% |  |  |  |  | 500 | 1.5 | 850 | 1.5 |  | 932
Corn cob | 36.72% | 46.53% | 5.91% | 0.94% | 75.22% | 5.83% | 18.95% |  |  |  |  | 400 | 1 | 800 | 2 |  | 980
Corn cob | 36.72% | 46.53% | 5.91% | 0.94% | 75.22% | 5.83% | 18.95% |  |  |  |  | 450 | 1 | 800 | 1.5 |  | 810
Corn cob | 36.72% | 46.53% | 5.91% | 0.94% | 75.22% | 5.83% | 18.95% |  |  |  |  | 400 | 1 | 700 | 1 |  | 759
AC-SPN | [13 empty] | 750 | 3 |  | 1069 | Xu J, Gao Q, Zhang Y, et al. Preparing two-dimensional microporous carbon from Pistachio nutshell with high areal capacitance as supercapacitor materials. Scientific Reports, 2014, 4(1): 1-6.
Corn husks | [5 empty] | 1.9% |  | 43% | 31% | 22% | 1 |  |  | 800 | 1 |  | 928 | Song S, Ma F, Wu G, et al. Facile self-templating large scale preparation of biomass-derived 3D hierarchical porous carbon for advanced supercapacitors. Journal of materials chemistry A, 2015, 3(35): 18154-18162.
Corn husks | [5 empty] | 1.9% |  | 43% | 31% | 22% | 1.4 |  |  | 800 | 1 |  | 867
Corn husks | [5 empty] | 1.9% |  | 43% | 31% | 22% | 1.8 |  |  | 800 | 1 |  | 814
Corncob | [13 empty] | 650 | 3 | 45.2% | 2380 | Wang D, Geng Z, Li B, et al. High performance electrode materials for electric double-layer capacitors based on biomass-derived activated carbons. Electrochimica Acta, 2015, 173: 377-384.
Corncob | [13 empty] | 750 | 3 | 38.6% | 2701
Corncob | [13 empty] | 850 | 3 | 27.5% | 3054
BPC | [13 empty] | 600 |  |  | 769.3 | Wei T, Wei X, Gao Y, et al. Large scale production of biomass-derived nitrogen-doped porous carbon materials for supercapacitors. Electrochimica Acta, 2015, 169: 186-194.
BPC | [13 empty] | 700 |  |  | 1212.3
BPC | [13 empty] | 800 |  |  | 323.5
Auricularia | [10 empty] | 2 | 500 | 2 | 800 | 2 |  | 1103 | Long C, Chen X, Jiang L, et al. Porous layer-stacking carbon derived from in-built template in biomass for high volumetric performance supercapacitors. Nano Energy, 2015, 12: 141-151.
EFB | 40.35% | 59.65% | [8 empty] | 0.67 | 500 | 2 | 800 | 2 |  | 1712.4 | Gharehkhani S, Shirazi S F S, Jahromi S P, et al. Spongy nitrogen-doped activated carbonaceous hybrid derived from biomass material/graphene oxide for supercapacitor electrodes. Rsc Advances, 2015, 5(51): 40505-40513.
EFB | 40.35% | 59.65% | [8 empty] | 0.22 | 500 | 2 | 800 | 2 |  | 2261.2
Coal powder | [10 empty] | 1 | 800 |  | 1000 |  |  | 1925 | Gao S, Liu L, Tang Y, et al. Coal based magnetic activated carbon as a high performance adsorbent for methylene blue. Journal of Porous Materials, 2016, 23(4): 877-884.
Coal powder | [10 empty] | 1 | 800 |  | 1000 |  |  | 1628
Coal powder | [10 empty] | 1 | 800 |  | 1000 |  |  | 1678
Coal powder | [10 empty] | 1 | 800 |  | 1000 |  |  | 2075
Coal powder | [10 empty] | 1 | 800 |  | 1000 |  |  | 1999
DF | [10 empty] | 3 | 500 | 1 | 800 | 1 |  | 911.2 | Feng W, He P, Ding S, et al. Oxygen-doped activated carbons derived from three kinds of biomass: preparation, characterization and performance as electrode materials for supercapacitors. RSC advances, 2016, 6(7): 5949-5956.
MG | [10 empty] | 3 | 500 | 1 | 800 | 1 |  | 597.5
FC | [10 empty] | 3 | 500 | 1 | 800 | 1 |  | 286.7
SPC | 42.5% | 49.2% | 1.8% | [8 empty] | 500 | 2 | 800 | 2 | 62.5% | 1708 | Guo N, Li M, Wang Y, et al. Soybean root-derived hierarchical porous carbon as electrode material for high-performance supercapacitors in ionic liquids. ACS applied materials & interfaces, 2016, 8(49): 33626-33634.
SPC | 42.5% | 49.2% | 1.8% | [8 empty] | 500 | 2 | 800 | 2 | 55.7% | 2143
SPC | 42.5% | 49.2% | 1.8% | [8 empty] | 500 | 2 | 800 | 2 | 54% | 1937
PCN | [10 empty] | 1 | 700 | 2 |  |  |  | 1055 | Chen C, Yu D, Zhao G, et al. Three-dimensional scaffolding framework of porous carbon nanosheets derived from plant wastes for high-performance supercapacitors. Nano Energy, 2016, 27: 377-389.
PCN | [10 empty] | 1 | 700 | 2 |  |  |  | 1424
PCN | [10 empty] | 1 | 700 | 2 |  |  |  | 1947
Waste biomass (soybean oil cake) | [5 empty] | 1.96% |  | 14.87% | 8.23% | 9.47% | 1.5 | 450 | 1 |  |  | 13.6% | 37 | Brito M J P, Veloso C M, Bonomo R C F, et al. Activated carbons preparation from yellow mombin fruit stones for lipase immobilization. Fuel Processing Technology, 2017, 156: 421-428.
Waste biomass (soybean oil cake) | [5 empty] | 1.96% |  | 14.87% | 8.23% | 9.47% | 1.5 | 500 | 1 |  |  | 12.5% | 222
Walnut shell | [11 empty] | 400 | 1 | 500 |  |  |  | Qiu X, Wang L, Zhu H, et al. Lightweight and efficient microwave absorbing materials based on walnut shell-derived nano-porous carbon. Nanoscale, 2017, 9(22): 7408-7418.
Walnut shell | [11 empty] | 400 | 1 | 550
Walnut shell | [11 empty] | 400 | 1 | 600 |  |  | 736.2
Walnut shell | [11 empty] | 400 | 1 | 650
Walnut shell | [11 empty] | 400 | 1 | 700 |  |  | 1030.2
Walnut shell | [11 empty] | 400 | 1 | 800 |  |  | 1101.4
Walnut shell | [11 empty] | 400 | 1 | 900 |  |  | 1033
XPS | [11 empty] | 500 | 1 | 750 | 1 |  | 1394 | Liang C, Bao J, Li C, et al. One-dimensional hierarchically porous carbon from biomass with high capacitance as supercapacitor materials. Microporous and mesoporous materials, 2017, 251: 77-82.
Pine cones | [11 empty] | 600 | 3 | 800 | 1.5 |  | 1480 | Genovese M, Lian K. Polyoxometalate modified pine cone biochar carbon for supercapacitor electrodes. Journal of Materials Chemistry A, 2017, 5(8): 3939-3947.
Pine cones | [11 empty] | 600 | 3 | 800 | 1.5 |  | 2175
Pine cones | [11 empty] | 600 | 3 | 800 | 1.5 |  | 2450
KLB | [5 empty] | 4% |  | 62% |  | 19% | 0 | 600 | 2 |  |  |  | 16 | Singh G, Kim I Y, Lakhi K S, et al. Single step synthesis of activated bio-carbons with a high surface area and their excellent CO2 adsorption capacity. Carbon, 2017, 116: 448-455.
KLB | [5 empty] | 4% |  | 62% |  | 19% | 1 | 600 | 2 |  |  |  | 637
KLB | [5 empty] | 4% |  | 62% |  | 19% | 2 | 600 | 2 |  |  |  | 1122
KLB | [5 empty] | 4% |  | 62% |  | 19% | 3 | 600 | 2 |  |  |  | 849
Fine powder | 47.8% | 46.4% | 5.8% | [7 empty] | 2 | 400 |  | 600 | 1 |  | 1511 | Hirst E A, Taylor A, Mokaya R. A simple flash carbonization route for conversion of biomass to porous carbons with high CO 2 storage capacity. Journal of Materials Chemistry A, 2018, 6(26): 12393-12403.
Fine powder | 47.8% | 46.4% | 5.8% | [7 empty] | 2 | 400 |  | 700 | 1 |  | 1830
Fine powder | 47.8% | 46.4% | 5.8% | [7 empty] | 2 | 400 |  | 800 | 1 |  | 2163
Corncob | [10 empty] | 4 | 400 |  | 750 | 1.5 |  | 1215 | Yang D, Jing H, Wang Z, et al. Coupled ultrasonication-milling synthesis of hierarchically porous carbon for high-performance supercapacitor. Journal of colloid and interface science, 2018, 528: 208-224.
Corncob | [10 empty] | 4 | 500 |  | 750 | 1.5 |  | 1660
Corncob | [10 empty] | 4 | 600 |  | 750 | 1.5 |  | 1468
Corncob | [10 empty] | 4 | 500 | 2 | 750 | 1.5 |  | 1786
Corncob | [10 empty] | 4 | 500 | 2 | 750 | 1.5 |  | 1853
Corncob | [10 empty] | 4 | 500 | 2 | 750 | 1.5 |  | 2288
Castor Seed | 39.17% | 48.18% | 9.87% | 2.78% | [7 empty] | 700 | 2 | 800 | 4 |  | 891 | Okonkwo C A, Lv T, Hong W, et al. The synthesis of micromesoporous carbon derived from nitrogen-rich spirulina extract impregnated castor shell based on biomass self-doping for highly efficient supercapacitor electrodes. Journal of Alloys and Compounds, 2020, 825: 154009.
Castor Seed | 39.17% | 48.18% | 9.87% | 2.78% | [7 empty] | 700 | 2 | 800 | 4 |  | 550
Castor Seed | 39.17% | 48.18% | 9.87% | 2.78% | [7 empty] | 700 | 2 | 800 | 4 |  | 1527
Castor Seed | 39.17% | 48.18% | 9.87% | 2.78% | [7 empty] | 700 | 2 | 800 | 4 |  | 1250
Acai seed | 47.59% | 43.29% | 5.98% | 1.29% | 68.7% | 1.75% | 24.41% |  |  |  |  | 600 | 1 | 850 | 1 | 18.76% | 1462 | Queiroz L S, de Souza L K C, Thomaz K T C, et al. Activated carbon obtained from amazonian biomass tailings (acai seed): Modification, characterization, and use for removal of metal ions from water[J]. Journal of Environmental Management, 2020, 270: 110868.
Acai seed | 47.59% | 43.29% | 5.98% | 1.29% | 68.7% | 1.75% | 24.41% |  |  |  |  | 600 | 1 | 850 | 1 | 12.6% | 2774
Acai seed | 47.59% | 43.29% | 5.98% | 1.29% | 68.7% | 1.75% | 24.41% |  |  |  |  | 600 | 1 | 850 | 1 | 16.88% | 549
Acai seed | 47.59% | 43.29% | 5.98% | 1.29% | 68.7% | 1.75% | 24.41% |  |  |  |  | 600 | 1 | 850 | 1 | 15.75% | 705
Waste biomass (soybean oil cake) | [10 empty] | 2 | 500 | 3 | 600 | 1 |  | 2690 | Ma X, Chen R, Zhou K, et al. Activated porous carbon with an ultrahigh surface area derived from waste biomass for acetone adsorption, CO2 capture, and light hydrocarbon separation. ACS Sustainable Chemistry & Engineering, 2020, 8(31): 11721-11728.
Waste biomass (soybean oil cake) | [10 empty] | 2 | 500 | 3 | 700 | 1 |  | 3325
Waste biomass (soybean oil cake) | [10 empty] | 2 | 500 | 3 | 800 | 1 |  | 3839
Waste biomass (soybean oil cake) | [10 empty] | 2 | 500 | 3 | 900 | 1 |  | 3391
Crab shell | [11 empty] | 400 | 3 | 800 | 2 |  | 746 | Gopalakrishnan A, Badhulika S. Effect of self-doped heteroatoms on the performance of biomass-derived carbon for supercapacitor applications[J]. Journal of power sources, 2020, 480: 228830.
Crab shell | [11 empty] | 400 | 3 | 800 | 2 |  | 1307
Crab shell | [11 empty] | 400 | 3 | 800 | 2 |  | 416
Crab shell | [11 empty] | 400 | 3 | 800 | 2 |  | 15
Crab shell | [11 empty] | 400 | 3 | 800 | 2 |  | 1244
Crab shell | [11 empty] | 400 | 3 | 800 | 2 |  | 1156
Crab shell | [11 empty] | 400 | 3 | 800 | 2 |  | 369
NAC | 25.46% | 47.13% | 6.29% | 4.22% | 76.46% | 16.39% | 7.15% | 15.98% | 9.13% | 5.54% | 2 |  |  | 800 | 1.5 |  | 1928.6 | Li K, Bolatibieke D, Yang S, et al. Ex situ catalytic fast pyrolysis of soy sauce residue with HZSM-5 for co-production of aromatic hydrocarbons and supercapacitor materials. RSC advances, 2020, 10(39): 23331-23340.
Cocoa pod husk | 45.98% | 41.59% | 6.18% | 1.67% | 61.17% | 8.14% | 10.91% |  |  |  | 0.5 |  |  | 400 | 0.5 |  | 6 | Tsai W T, Bai Y C, Lin Y Q, et al. Porous and adsorption properties of activated carbon prepared from cocoa pod husk by chemical activation. Biomass Conversion and Biorefinery, 2020, 10(1): 35-43.
Cocoa pod husk | 45.98% | 41.59% | 6.18% | 1.67% | 61.17% | 8.14% | 10.91% |  |  |  | 0.5 |  |  | 500 | 0.5 |  | 483
Cocoa pod husk | 45.98% | 41.59% | 6.18% | 1.67% | 61.17% | 8.14% | 10.91% |  |  |  | 0.5 |  |  | 600 | 0.5 |  | 744
Cocoa pod husk | 45.98% | 41.59% | 6.18% | 1.67% | 61.17% | 8.14% | 10.91% |  |  |  | 0.5 |  |  | 700 | 0.5 |  | 1162
Cocoa pod husk | 45.98% | 41.59% | 6.18% | 1.67% | 61.17% | 8.14% | 10.91% |  |  |  | 0.5 |  |  | 800 | 0.5 |  | 1783
Castor shell powder | 39.17% | 48.18% | 9.87% | 2.78% | [6 empty] | 1 |  |  | 800 | 4 |  | 1527 | Okonkwo C A, Lv T, Hong W, et al. The synthesis of micromesoporous carbon derived from nitrogen-rich spirulina extract impregnated castor shell based on biomass self-doping for highly efficient supercapacitor electrodes. Journal of Alloys and Compounds, 2020, 825: 154009.
Castor shell powder | 39.17% | 48.18% | 9.87% | 2.78% | [6 empty] | 1 |  |  | 800 | 4 |  | 891
Banana leaves | [10 empty] | 0.3 | 600 |  | 700 | 2.5 |  | 589.017 | Apriwandi A, Taer E, Farma R, et al. A facile approach of micro-mesopores structure binder-free coin/monolith solid design activated carbon for electrode supercapacitor. Journal of Energy Storage, 2021, 40: 102823.
Banana leaves | [10 empty] | 0.3 | 600 |  | 800 | 2.5 |  | 623.491
Banana leaves | [10 empty] | 0.3 | 600 |  | 900 | 2.5 |  | 546.121
Powder | [13 empty] | 800 | 2 |  | 2994 | Gandla D, Wu X, Zhang F, et al. High-performance and high-voltage supercapacitors based on N-doped mesoporous activated carbon derived from dragon fruit peels. ACS omega, 2021, 6(11): 7615-7625.
N-AC | [10 empty] | 3 | 600 | 2 | 800 | 2 |  | 2667
N-AC | [10 empty] | 3 | 600 | 2 | 800 | 2 |  | 2134
PJ1 | [10 empty] | 2 |  |  | 400 |  |  | 343.03 | Raj F R M S, Boopathi G, Kalpana D, et al. Sustainable development through restoration of Prosopis juliflora species into activated carbon as electrode material for supercapacitors. Diamond and Related Materials, 2022, 121: 108767.
PJ2 | [10 empty] | 2 |  |  | 500 |  |  | 2345.3
PJ3 | [10 empty] | 2 |  |  | 600 |  |  | 3249.41
CAC | [10 empty] | 1 | 700 | 1 | 750 | 1 |  | 1567 | Liu Y, Wang H, Li C, et al. Hierarchical flaky porous carbon derived from waste polyimide film for high‐performance aqueous supercapacitor electrodes. International Journal of Energy Research, 2022, 46(1): 370-382.
CAC | [10 empty] | 1 | 700 | 1 | 800 | 1 |  | 1675
CAC | [10 empty] | 1 | 700 | 1 | 850 | 1 |  | 1814
CAC | [10 empty] | 1 | 700 | 1 | 900 | 1 |  | 2139
CAC | [10 empty] | 1 | 700 | 1 | 800 | 0.5 |  | 1412
CAC | [10 empty] | 1 | 700 | 1 | 800 | 2 |  | 2046
CAC | [10 empty] | 1 | 700 | 1 | 800 | 3 |  | 2898
CAC | [10 empty] | 1 | 700 | 1 | 800 | 4 |  | 2761
LCAC | [10 empty] | 3 | 500 | 2 | 800 | 2 | 24% | 3040.3 | Wu L, Cai Y, Wang S, et al. Doping of nitrogen into biomass-derived porous carbon with large surface area using N2 non-thermal plasma technique for high-performance supercapacitor. International journal of hydrogen energy, 2021, 46(2): 2432-2444.
LCAC-P20 | [10 empty] | 3 | 500 | 2 | 800 | 2 |  | 2961.7
LSAC | [10 empty] | 3 | 500 | 2 | 800 | 2 | 16.38% | 2662.5
LSAC-P20 | [10 empty] | 3 | 500 | 2 | 800 | 2 |  | 2514.2
HPC | [10 empty] | 1 | 400 | 1 | 700 | 1.5 |  | 2895 | Cai W, Li K, Jiang K, et al. Utilization of high‑sulfur-containing petroleum coke for making sulfur-doped porous carbon composite material and its application in supercapacitors. Diamond and Related Materials, 2021, 116: 108380.
HPC | [10 empty] | 1 | 400 | 1 | 700 | 1.5 |  | 3318
HPC | [10 empty] | 1 | 400 | 1 | 700 | 1.5 |  | 2646
DBC | [10 empty] | 3 |  |  | 500 | 2 |  | 733 | Zhang Y L, Sun C, Tang Z S. High specific capacitance and high energy density supercapacitor electrodes enabled by porous carbon with multilevel pores and self-doped heteroatoms derived from Chinese date. Diamond and Related Materials, 2019, 97: 107455.
DBC | [10 empty] | 3 |  |  | 600 | 2 |  | 1299
DBC | [10 empty] | 4 |  |  | 600 | 2 |  | 1941
DBC | [10 empty] | 5 |  |  | 600 | 2 |  | 1421
DBC | [10 empty] | 3 |  |  | 700 | 2 |  | 1940
Sugarcane bagasse | 46.3% | 46.8% | 6% | 0.9% | 78.7% | 0.9% | 16.1% |  |  |  | 0.15 |  |  | 650 |  | 27.2% | 63 | Tsai W T, Chang C Y, Wang S Y, et al. Cleaner production of carbon adsorbents by utilizing agricultural waste corn cob. Resources, conservation and recycling, 2001, 32(1): 43-53.
Sugarcane bagasse | 46.3% | 46.8% | 6% | 0.9% | 78.7% | 0.9% | 16.1% |  |  |  | 0.15 |  |  | 700 |  | 25.7% | 548
Sugarcane bagasse | 46.3% | 46.8% | 6% | 0.9% | 78.7% | 0.9% | 16.1% |  |  |  | 0.15 |  |  | 750 |  | 22.9% | 1004
Sugarcane bagasse | 46.3% | 46.8% | 6% | 0.9% | 78.7% | 0.9% | 16.1% |  |  |  | 0.15 |  |  | 800 |  | 12.8% | 1806
Acorn shells |  |  |  |  | 75.1% | 2.6% | 22.3% |  |  |  | 3 | 450 | 3 | 700 | 1 |  | 1082 | Gopalakrishnan A, Yu A, Badhulika S. Facile synthesis of highly porous N-doped carbon nanosheets with silica nanoparticles for ultrahigh capacitance supercapacitors. Energy & Fuels, 2020, 34(9): 11508-11518.
Acorn shells |  |  |  |  | 75.1% | 2.6% | 22.3% |  |  |  | 3 | 450 | 3 | 800 | 1 |  | 3562
Acorn shells |  |  |  |  | 75.1% | 2.6% | 22.3% |  |  |  | 3 | 450 | 3 | 900 | 1 |  | 3757

## ZnCl2 activation
| Biomass compositions | [9 empty] | Operating conditions |  |  |  |  | Activated carbon's characteristics |  | References
| Ultimate analysis |  |  |  | Proximate analysis |  |  | Chemical analysis
Biomass | O | C | H | N | VM | Ash | FC | Cel | Hem | Lig | Ratio | CTem/℃ | CTime/h | ATem/℃ | ATime/h | Yield | BET area (m2/g)
Oil tea shells | [10 empty] | 3 |  |  | 650 |  |  | 1449 | Zhang J, Zhang P, Li M, et al. Facile preparation of biomass-derived mesoporous carbons for highly efficient and selective SO2 capture. Industrial & Engineering Chemistry Research, 2019, 58(32): 14929-14937.
Oil tea shells | [10 empty] | 4 |  |  | 650 |  |  | 1244
Oil tea shells | [10 empty] | 5 |  |  | 650 |  |  | 1195
ACP | 40.36% | 52.11% | 6.47% | 1.06% |  |  |  | 13.24% | 11.2% | 53.03% | 1.5 |  |  | 450 |  | 48.3% | 1888 | Yagmur E, Gokce Y, Tekin S, et al. Characteristics and comparison of activated carbons prepared from oleaster (Elaeagnus angustifolia L.) fruit using KOH and ZnCl2. Fuel, 2020, 267: 117232.
ACF | 40.36% | 52.11% | 6.47% | 1.06% |  |  |  | 13.24% | 11.2% | 53.03% | 1.5 |  |  | 450 |  | 38.9% | 2021
ACS | 40.36% | 52.11% | 6.47% | 1.06% |  |  |  | 13.24% | 11.2% | 53.03% | 1.5 |  |  | 450 |  | 42.2% | 1965
ACFr | 40.36% | 52.11% | 6.47% | 1.06% |  |  |  | 13.24% | 11.2% | 53.03% | 1.5 |  |  | 450 |  |  | 1719
SA | 48.69% | 36.06% | 6.1% | 3.53% | 72.62% | 5.62% | 17.02% | [6 empty] | 450 |  |  | 925 | Yang J, Qiu K. Development of high surface area mesoporous activated carbons from herb residues. Chemical engineering journal, 2011, 167(1): 148-154.
SV | 45.98% | 42.06% | 6.6% | 0.74% | 76.08% | 4.62% | 15.03% | [6 empty] | 450 |  |  | 1587
SBA | 48.69% | 36.06% | 6.1% | 3.53% | 72.62% | 5.62% | 17.02% | [6 empty] | 450 |  |  | 1681
SBV | 45.98% | 42.06% | 6.6% | 0.74% | 76.08% | 4.62% | 15.03% | [6 empty] | 450 |  |  | 2084
Coconut shell | [11 empty] | 300 | 6 | 750 | 6 | 30% | 420 | Girgis B S, Yunis S S, Soliman A M. Characteristics of activated carbon from peanut hulls in relation to conditions of preparation. Materials Letters, 2002, 57(1): 164-172.
Palm oil millwastes | 45.61% | 47.7% | 5.75% | 0.9% |  | 2.5% |  | 35.64% | 21.36% | 42.97% | 1 | 500 | 1 |  |  | 15.05% | 857 | García J R, Sedran U, Zaini M A A, et al. Preparation, characterization, and dye removal study of activated carbon prepared from palm kernel shell. Environmental Science and Pollution Research, 2018, 25(6): 5076-5085.
Palm oil millwastes | 45.61% | 47.7% | 5.75% | 0.9% |  | 2.5% |  | 35.64% | 21.36% | 42.97% | 1 | 550 | 1 |  |  | 14.7% | 1058
Palm oil millwastes | 45.61% | 47.7% | 5.75% | 0.9% |  | 2.5% |  | 35.64% | 21.36% | 42.97% | 0.5 | 500 | 1 |  |  | 20.3% | 511
Palm oil millwastes | 45.61% | 47.7% | 5.75% | 0.9% |  | 2.5% |  | 35.64% | 21.36% | 42.97% | 0.5 | 550 | 1 |  |  | 19.5% | 628
Corn straw | 28.19% | 31.95% | 3.81% | 1.2% | 61.61% | 20.83% | 12.16% |  |  |  | 3 | 500 | 0.75 |  |  |  | 672 | Hong D, Zhou J, Hu C, et al. Mercury removal mechanism of AC prepared by one-step activation with ZnCl2. Fuel, 2019, 235: 326-335.
Bamboo | 36.62% | 43.91% | 4.54% | 0.3% | 55.81% | 20.95% | 14.66% |  |  |  | 3 | 500 | 0.75 |  |  |  | 1174
Sawdust | 29.04% | 45.01% | 3.96% | 0.2% | 60.81% | 15.31% | 14.82% |  |  |  | 3 | 500 | 0.75 |  |  |  | 1475
Sawdust | 29.04% | 45.01% | 3.96% | 0.2% | 60.81% | 15.31% | 14.82% |  |  |  | 3 | 500 | 0.75 | 900 | 1 |  | 1046
Sawdust | 29.04% | 45.01% | 3.96% | 0.2% | 60.81% | 15.31% | 14.82% |  |  |  | 3 | 500 | 0.75 | 900 | 1 |  | 963
Caesalpinia ferrea seed pod wastes | [10 empty] | 0.5 | 600 |  | 600 | 0 |  | 1050 | Kasperiski F M, Lima E C, Umpierres C S, et al. Production of porous activated carbons from Caesalpinia ferrea seed pod wastes: Highly efficient removal of captopril from aqueous solutions. Journal of Cleaner Production, 2018, 197: 919-929.
Caesalpinia ferrea seed pod wastes | [10 empty] | 1 | 600 |  | 600 | 0 |  | 1469
Caesalpinia ferrea seed pod wastes | [10 empty] | 1.5 | 600 |  | 600 | 0 |  | 1480
Posidonia oceanica (L.) dead leaves | 38.13% | 49.65% | 7.54% | 4.03% | 78.71% | 1.83% | 14.08% | 26.98% | 25.52% | 39.67% | 1.5 | 600 | 2 |  |  | 48% | 858.7 | Dural M U, Cavas L, Papageorgiou S K, et al. Methylene blue adsorption on activated carbon prepared from Posidonia oceanica (L.) dead leaves: Kinetics and equilibrium studies. Chemical Engineering Journal, 2011, 168(1): 77-85.
Posidonia oceanica (L.) dead leaves | 38.13% | 49.65% | 7.54% | 4.03% | 78.71% | 1.83% | 14.08% | 26.98% | 25.52% | 39.67% | 3 | 600 | 2 |  |  | 44% | 1273.9
Posidonia oceanica (L.) dead leaves | 38.13% | 49.65% | 7.54% | 4.03% | 78.71% | 1.83% | 14.08% | 26.98% | 25.52% | 39.67% | 4.5 | 600 | 2 |  |  | 40% | 1483.3
Herb residues | 47.61% | 36.06% | 6.1% | 3.53% | 72.62% | 5.62% | 17.02% | 23.55% | 29.28% | 37.14% | 2.5 |  |  |  |  | 40.7% | 925 | Yang J, Qiu K. Development of high surface area mesoporous activated carbons from herb residues. Chemical engineering journal, 2011, 167(1): 148-154.
Herb residues | 47.61% | 36.06% | 6.1% | 3.53% | 72.62% | 5.62% | 17.02% | 23.55% | 29.28% | 37.14% | 2.5 |  |  |  |  | 41.1% | 1587
Herb residues | 44.38% | 42.06% | 6.6% | 0.74% | 76.08% | 4.62% | 15.03% | 23.55% | 29.28% | 37.14% | 2.5 |  |  |  |  | 40.1% | 1681
Herb residues | 44.38% | 42.06% | 6.6% | 0.74% | 76.08% | 4.62% | 15.03% | 23.55% | 29.28% | 37.14% | 2.5 |  |  | 450 | 1 | 41.4% | 2084
Rice husk | 40.63% | 42.43% | 5.82% | 0.58% |  | 10.54% |  |  |  |  | 2 |  |  | 500 | 1 |  | 1262 | Liou T H, Wu S J. Characteristics of microporous/mesoporous carbons prepared from rice husk under base-and acid-treated conditions. Journal of hazardous materials, 2009, 171(1-3): 693-703.
Rice husk | 40.63% | 42.43% | 5.82% | 0.58% |  | 10.54% |  |  |  |  | 2 |  |  | 400 | 1 |  | 1545
Rice husk | 40.63% | 42.43% | 5.82% | 0.58% |  | 10.54% |  |  |  |  | 2 |  |  | 500 | 1 |  | 2434
Rice husk | 40.63% | 42.43% | 5.82% | 0.58% |  | 10.54% |  |  |  |  | 2 |  |  | 600 | 1 |  | 2062
Rice husk | 40.63% | 42.43% | 5.82% | 0.58% |  | 10.54% |  |  |  |  | 2 |  |  | 700 | 1 |  | 1798
Pomegranate seeds | 38.13% | 49.65% | 7.54% | 4.03% | 78.71% | 1.83% | 14.08% | 26.98% | 25.52% | 39.67% | 0.44 | 600 | 1 |  |  | 37.75% | 709.4 | Uçar S, Erdem M, Tay T, et al. Preparation and characterization of activated carbon produced from pomegranate seeds by ZnCl2 activation. Applied Surface Science, 2009, 255(21): 8890-8896.
Pomegranate seeds | 38.13% | 49.65% | 7.54% | 4.03% | 78.71% | 1.83% | 14.08% | 26.98% | 25.52% | 39.67% | 0.44 | 800 | 1 |  |  | 36.59% | 455.3
Pomegranate seeds | 38.13% | 49.65% | 7.54% | 4.03% | 78.71% | 1.83% | 14.08% | 26.98% | 25.52% | 39.67% | 0.8 | 600 | 1 |  |  | 38.5% | 697.9
Pomegranate seeds | 38.13% | 49.65% | 7.54% | 4.03% | 78.71% | 1.83% | 14.08% | 26.98% | 25.52% | 39.67% | 0.8 | 800 | 1 |  |  | 36.75% | 743.1
Pomegranate seeds | 38.13% | 49.65% | 7.54% | 4.03% | 78.71% | 1.83% | 14.08% | 26.98% | 25.52% | 39.67% | 1.31 | 600 | 1 |  |  | 39.16% | 856
Pomegranate seeds | 38.13% | 49.65% | 7.54% | 4.03% | 78.71% | 1.83% | 14.08% | 26.98% | 25.52% | 39.67% | 1.31 | 800 | 1 |  |  | 38.26% | 692.5
Pomegranate seeds | 38.13% | 49.65% | 7.54% | 4.03% | 78.71% | 1.83% | 14.08% | 26.98% | 25.52% | 39.67% | 1.8 | 600 | 1 |  |  | 39.21% | 978.8
Pomegranate seeds | 38.13% | 49.65% | 7.54% | 4.03% | 78.71% | 1.83% | 14.08% | 26.98% | 25.52% | 39.67% | 1.8 | 800 | 1 |  |  | 37.58% | 823.7
Sargassum longifolium |  |  |  |  | 51.65% | 5.15% | 34.45% |  |  |  | 0 |  |  | 600 |  | 12.24% |  | Aravindhan R, Rao J R, Nair B U. Preparation and characterization of activated carbon from marine macro-algal biomass. Journal of Hazardous Materials, 2009, 162(2-3): 688-694.
Sargassum longifolium |  |  |  |  | 51.65% | 5.15% | 34.45% |  |  |  | 1 |  |  | 600 |  | 27.35%
Sargassum longifolium |  |  |  |  | 51.65% | 5.15% | 34.45% |  |  |  | 2 |  |  | 600 |  | 29.14%
Sargassum longifolium |  |  |  |  | 51.65% | 5.15% | 34.45% |  |  |  | 3 |  |  | 600 |  | 32.42%
Sargassum longifolium |  |  |  |  | 51.65% | 5.15% | 34.45% |  |  |  | 4 |  |  | 600 |  | 25.15%
Sargassum longifolium |  |  |  |  | 51.65% | 5.15% | 34.45% |  |  |  | 5 |  |  | 600 |  | 21.17%
Hypnea valentiae |  |  |  |  | 55.48% | 6.3% | 30.04% |  |  |  | 0 |  |  | 600 |  | 13.58%
Hypnea valentiae |  |  |  |  | 55.48% | 6.3% | 30.04% |  |  |  | 1 |  |  | 600 |  | 28.79%
Hypnea valentiae |  |  |  |  | 55.48% | 6.3% | 30.04% |  |  |  | 2 |  |  | 600 |  | 29.87%
Hypnea valentiae |  |  |  |  | 55.48% | 6.3% | 30.04% |  |  |  | 3 |  |  | 600 |  | 33.65%
Hypnea valentiae |  |  |  |  | 55.48% | 6.3% | 30.04% |  |  |  | 4 |  |  | 600 |  | 26.16%
Hypnea valentiae |  |  |  |  | 55.48% | 6.3% | 30.04% |  |  |  | 5 |  |  | 600 |  | 22.12%
Sargassum longifolium |  |  |  |  | 51.65% | 5.15% | 34.45% |  |  |  | 1 | 400 | 2 | 800 |  | 44.15% | 511
Sargassum longifolium |  |  |  |  | 51.65% | 5.15% | 34.45% |  |  |  | 2 | 500 | 2 | 800 |  | 42.71% | 550
Sargassum longifolium |  |  |  |  | 51.65% | 5.15% | 34.45% |  |  |  | 3 | 600 | 2 | 800 |  | 32.72% | 622
Sargassum longifolium |  |  |  |  | 51.65% | 5.15% | 34.45% |  |  |  | 4 | 700 | 2 | 800 |  | 31.91% | 720
Sargassum longifolium |  |  |  |  | 51.65% | 5.15% | 34.45% |  |  |  | 5 | 800 | 2 | 800 |  | 30.75% | 802
Hypnea valentiae |  |  |  |  | 55.48% | 6.3% | 30.04% |  |  |  | 1 | 400 | 2 | 800 |  | 43.25% | 498
Hypnea valentiae |  |  |  |  | 55.48% | 6.3% | 30.04% |  |  |  | 2 | 500 | 2 | 800 |  | 40.62% | 552
Hypnea valentiae |  |  |  |  | 55.48% | 6.3% | 30.04% |  |  |  | 3 | 600 | 2 | 800 |  | 31.14% | 612
Hypnea valentiae |  |  |  |  | 55.48% | 6.3% | 30.04% |  |  |  | 4 | 700 | 2 | 800 |  | 29.17% | 712
Hypnea valentiae |  |  |  |  | 55.48% | 6.3% | 30.04% |  |  |  | 5 | 800 | 2 | 800 |  | 28.67% | 783
CMC | [10 empty] | 0 | 500 | 1 | 750 | 2 | 25.1% | 320 | Zaini M A A, Okayama R, Machida M. Adsorption of aqueous metal ions on cattle-manure-compost based activated carbons. Journal of hazardous materials, 2009, 170(2-3): 1119-1124.
CMC | [10 empty] | 1 | 500 | 1 | 750 | 2 | 40.3% | 1395
CMC | [10 empty] | 2 | 500 | 1 | 750 | 2 | 40.6% | 1752
Waste coffee ground | [10 empty] | 1 |  |  | 900 | 1 |  | 1019 | Rufford T E, Hulicova-Jurcakova D, Fiset E, et al. Double-layer capacitance of waste coffee ground activated carbons in an organic electrolyte. Electrochemistry Communications, 2009, 11(5): 974-977.
Waste coffee ground | [10 empty] | 0.3 |  |  | 900 | 1 |  | 940
Waste coffee ground | [10 empty] | 0.2 |  |  | 900 | 1 |  | 1021
Cocoa pod husk samples | [5 empty] | 12.67% |  | 41.92% | 35.26% | 0.95% | 1 | 800 |  |  |  | 36.6% | 562 | Cruz G, Pirilä M, Huuhtanen M, et al. Production of activated carbon from cocoa (Theobroma cacao) pod husk. J. Civ. Environ. Eng, 2012, 2(2): 1-6.
Cocoa pod husk samples | [5 empty] | 12.67% |  | 41.92% | 35.26% | 0.95% | 1 | 800 |  |  |  | 35.3% | 574
Cocoa pod husk samples | [5 empty] | 12.67% |  | 41.92% | 35.26% | 0.95% | 1 | 500 |  |  |  | 42.5% | 724
Cocoa pod husk samples | [5 empty] | 12.67% |  | 41.92% | 35.26% | 0.95% | 1 | 650 |  |  |  | 37.3% | 780
Cocoa pod husk samples | [5 empty] | 12.67% |  | 41.92% | 35.26% | 0.95% | 1 | 650 |  |  |  | 44.9% | 663
Cocoa pod husk samples | [5 empty] | 12.67% |  | 41.92% | 35.26% | 0.95% | 1 | 650 |  |  |  | 47.2% | 599
Orange peel | 47.05% | 46.63% | 6.04% | 0.23% |  | 3.09% |  |  |  |  | 1 |  |  | 400 | 1 | 40% | 1151 | Köseoğlu E, Akmil-Başar C. Preparation, structural evaluation and adsorptive properties of activated carbon from agricultural waste biomass. Advanced Powder Technology, 2015, 26(3): 811-818.
Orange peel | 47.05% | 46.63% | 6.04% | 0.23% |  | 3.09% |  |  |  |  | 1 |  |  | 500 | 1 | 37% | 1215
Orange peel | 47.05% | 46.63% | 6.04% | 0.23% |  | 3.09% |  |  |  |  | 1 |  |  | 600 | 1 | 35% | 1144
Orange peel | 47.05% | 46.63% | 6.04% | 0.23% |  | 3.09% |  |  |  |  | 1 |  |  | 700 | 1 | 33% | 882
Orange peel | 47.05% | 46.63% | 6.04% | 0.23% |  | 3.09% |  |  |  |  | 1 |  |  | 800 | 1 | 32% | 836
Orange peel | 47.05% | 46.63% | 6.04% | 0.23% |  | 3.09% |  |  |  |  | 1 |  |  | 1000 | 1 | 31% | 804
Peel | 40.36% | 52.11% | 6.47% | 1.06% |  |  |  | 13.24% | 11.2% | 53.03% | 1.5 |  |  | 450 | 1 | 48.3% | 1888 | Yagmur E, Gokce Y, Tekin S, et al. Characteristics and comparison of activated carbons prepared from oleaster (Elaeagnus angustifolia L.) fruit using KOH and ZnCl2. Fuel, 2020, 267: 117232.
Flesh | 48.34% | 42.88% | 7.9% | 0.88% |  |  |  | 36.91% | 4.67% | 16.83% | 1.5 |  |  | 450 | 1 | 38.9% | 2020
Seed | 45.5% | 46.99% | 6.54% | 0.97% |  |  |  | 22.42% | 10.37% | 45.05% | 1.5 |  |  | 450 | 1 | 42.2% | 1965
Hazelnut shell | [10 empty] | 1 | 550 |  |  |  |  | 647 | Özçimen D, Ersoy-Meriçboyu A. Adsorption of copper (II) ions onto hazelnut shell and apricot stone activated carbons. Adsorption Science & Technology, 2010, 28(4): 327-340.
Apricot stone | [10 empty] | 1 | 550 |  |  |  |  | 814
Hazelnut bagasse | [11 empty] | 500 | 1 | 850 | 0.5 |  | 718 | Demiral H, Demiral I, Tümsek F, et al. Adsorption of chromium (VI) from aqueous solution by activated carbon derived from olive bagasse and applicability of different adsorption models. Chemical Engineering Journal, 2008, 144(2): 188-196.
Sugar cane bagasse | [10 empty] | 0 | 900 |  |  |  | 19.5% |  | Rufford T E, Hulicova-Jurcakova D, Khosla K, et al. Microstructure and electrochemical double-layer capacitance of carbon electrodes prepared by zinc chloride activation of sugar cane bagasse. Journal of Power Sources, 2010, 195(3): 912-918.
Sugar cane bagasse | [10 empty] | 1 | 900 |  |  |  | 24.3% | 1155
Sugar cane bagasse | [10 empty] | 2 | 900 |  |  |  | 34.8% | 1373
Sugar cane bagasse | [10 empty] | 3.5 | 900 |  |  |  | 34.2% | 1788
Sugar cane bagasse | [10 empty] | 1 | 900 |  | 750 | 1 | 24.7% | 1452
Camellia oleifera shell | [10 empty] | 3 |  |  | 500 |  |  | 1508 | Zhang J, Gong L, Sun K, et al. Preparation of activated carbon from waste Camellia oleifera shell for supercapacitor application. Journal of Solid State Electrochemistry, 2012, 16(6): 2179-2186.
Camellia oleifera shell | [10 empty] | 3 |  |  | 600 |  |  | 1935
Camellia oleifera shell | [10 empty] | 3 |  |  | 700 |  |  | 1270
Camellia oleifera shell | [10 empty] | 2 |  |  | 600 |  |  | 1687
Bougainvillea spectabilis flowers | [11 empty] | 700 | 3 |  |  |  | 1142 | Veeramani V, Sivakumar M, Chen S M, et al. Lignocellulosic biomass-derived, graphene sheet-like porous activated carbon for electrochemical supercapacitor and catechin sensing. Rsc Advances, 2017, 7(72): 45668-45675.
Bougainvillea spectabilis flowers | [11 empty] | 800 | 3 |  |  |  | 1197
Bougainvillea spectabilis flowers | [11 empty] | 900 | 3 |  |  |  | 1046
Rice husk | [5 empty] | 1.44% |  |  |  |  | 4 |  |  | 850 | 1 | 37.7% | 1552 | He X, Ling P, Qiu J, et al. Efficient preparation of biomass-based mesoporous carbons for supercapacitors with both high energy density and high power density[J]. Journal of Power Sources, 2013, 240: 109-113.
Rice husk | [5 empty] | 1.44% |  |  |  |  | 4 |  |  | 850 | 1 | 38.9% | 1634
Rice husk | [5 empty] | 1.44% |  |  |  |  | 4 |  |  | 850 | 1 | 32.4% | 1527
Rice husk | [5 empty] | 1.44% |  |  |  |  | 4 |  |  | 850 | 1 | 30% | 1565
Rice husk | [5 empty] | 1.44% |  |  |  |  | 0 |  |  | 850 | 1 | 28.7% | 294
Rice husk | [5 empty] | 1.44% |  |  |  |  | 0 |  |  | 850 | 1 | 27.7% | 216
Hazelnut shell | [10 empty] | 1 | 550 |  |  |  |  | 2080 | Özçimen D, Ersoy-Meriçboyu A. Adsorption of copper (II) ions onto hazelnut shell and apricot stone activated carbons. Adsorption Science & Technology, 2010, 28(4): 327-340.
Apricot stone | [10 empty] | 1 | 550 |  |  |  |  | 813.69
Waste apricot | [10 empty] | 1 |  |  | 500 | 1 |  | 1060 | Başar C A. Applicability of the various adsorption models of three dyes adsorption onto activated carbon prepared waste apricot. Journal of Hazardous Materials, 2006, 135(1-3): 232-241.
Cotton stalk | [5 empty] | 4.89% |  | 35.5% | 21.98% | 19.87% | 2 | 450 | 1 |  |  |  | 794.84 | Deng H, Yang L, Tao G, et al. Preparation and characterization of activated carbon from cotton stalk by microwave assisted chemical activation—application in methylene blue adsorption from aqueous solution. Journal of hazardous materials, 2009, 166(2-3): 1514-1521.
Corncob | [13 empty] | 500 | 0.5 |  | 1400 | Tsai W . Adsorption of acid dye onto activated carbons prepared from agricultural waste bagasse by ZnCl_2 activation. Chemosphere, 2001, 45.
Walnut shell | 42.84% | 48.07% | 7.11% | 0.76% | 78.44% | 0.53% | 17.61% | 23.55% | 29.28% | 37.14% | 1 |  |  | 450 |  | 40.7% |  | Yang J, Qiu K. Preparation of activated carbons from walnut shells via vacuum chemical activation and their application for methylene blue removal. Chemical Engineering Journal, 2010, 165(1): 209-217.
Walnut shell | 42.84% | 48.07% | 7.11% | 0.76% | 78.44% | 0.53% | 17.61% | 23.55% | 29.28% | 37.14% | 1 |  |  | 450 |  | 41.1%
Walnut shell | 42.84% | 48.07% | 7.11% | 0.76% | 78.44% | 0.53% | 17.61% | 23.55% | 29.28% | 37.14% | 1 |  |  | 450 |  | 40.1%
Walnut shell | 42.84% | 48.07% | 7.11% | 0.76% | 78.44% | 0.53% | 17.61% | 23.55% | 29.28% | 37.14% | 1 |  |  | 450 |  | 41.4%
Walnut shell | 42.84% | 48.07% | 7.11% | 0.76% | 78.44% | 0.53% | 17.61% | 23.55% | 29.28% | 37.14% | 1 |  |  | 350 |  | 48.7%
Walnut shell | 42.84% | 48.07% | 7.11% | 0.76% | 78.44% | 0.53% | 17.61% | 23.55% | 29.28% | 37.14% | 1 |  |  | 400 |  | 44.8%
Walnut shell | 42.84% | 48.07% | 7.11% | 0.76% | 78.44% | 0.53% | 17.61% | 23.55% | 29.28% | 37.14% | 1 |  |  | 500 |  | 41.4%
Walnut shell | 42.84% | 48.07% | 7.11% | 0.76% | 78.44% | 0.53% | 17.61% | 23.55% | 29.28% | 37.14% | 1 |  |  | 550 |  | 41.3%
Walnut shell | 42.84% | 48.07% | 7.11% | 0.76% | 78.44% | 0.53% | 17.61% | 23.55% | 29.28% | 37.14% | 1 |  |  | 600 |  | 41.7%
Walnut shell | 42.84% | 48.07% | 7.11% | 0.76% | 78.44% | 0.53% | 17.61% | 23.55% | 29.28% | 37.14% | 0.5 |  |  | 450 |  | 43.8%
Walnut shell | 42.84% | 48.07% | 7.11% | 0.76% | 78.44% | 0.53% | 17.61% | 23.55% | 29.28% | 37.14% | 0.75 |  |  | 450 |  | 43.9%
Walnut shell | 42.84% | 48.07% | 7.11% | 0.76% | 78.44% | 0.53% | 17.61% | 23.55% | 29.28% | 37.14% | 1.5 |  |  | 450 |  | 41.5%
Walnut shell | 42.84% | 48.07% | 7.11% | 0.76% | 78.44% | 0.53% | 17.61% | 23.55% | 29.28% | 37.14% | 2 |  |  | 450 |  | 40.1%
Dry corn cob | 46.32% | 46.84% | 5.96% | 0.88% | [12 empty] | 535
Dry corn cob | 46.32% | 46.84% | 5.96% | 0.88% | [6 empty] | 1 | 500 | 0.5 |  |  | 28.8% | 960
Dry corn cob | 46.32% | 46.84% | 5.96% | 0.88% | [6 empty] | 1 | 500 | 2 |  |  | 30.2% | 774
Dry corn cob | 46.32% | 46.84% | 5.96% | 0.88% | [6 empty] | 1 | 500 | 4 |  |  | 27.8% | 783
Dry corn cob | 46.32% | 46.84% | 5.96% | 0.88% | [6 empty] | 1 | 500 | 0.5 |  |  | 27.8% | 750
Dry corn cob | 46.32% | 46.84% | 5.96% | 0.88% | [6 empty] | 1 | 500 | 1 |  |  | 30.3% | 820
Dry corn cob | 46.32% | 46.84% | 5.96% | 0.88% | [6 empty] | 1 | 500 | 2 |  |  | 28.1% | 791
Dry corn cob | 46.32% | 46.84% | 5.96% | 0.88% | [6 empty] | 1 | 500 | 0.5 |  |  | 27% | 747
Dry corn cob | 46.32% | 46.84% | 5.96% | 0.88% | [6 empty] | 1 | 500 | 1 |  |  | 30.4% | 786
Dry corn cob | 46.32% | 46.84% | 5.96% | 0.88% | [6 empty] | 1 | 500 | 2 |  |  | 29.4% | 682
Dry corn cob | 46.32% | 46.84% | 5.96% | 0.88% | [6 empty] | 1 | 500 | 0.5 |  |  | 29.2% | 706
Dry corn cob | 46.32% | 46.84% | 5.96% | 0.88% | [6 empty] | 1 | 500 | 1 |  |  | 28.2% | 757
Dry corn cob | 46.32% | 46.84% | 5.96% | 0.88% | [6 empty] | 1 | 500 | 2 |  |  | 29% | 721
Eichhornia crassipes | 48.4% | 46.4% |  |  |  | 17.2% | 67.5% | 14.7% |  |  |  | 500 | 1 | 600 | 2 | 57.2% | 1199.3
Eichhornia crassipes | 44% | 49.9% |  |  |  | 11% | 48.4% | 40.2% |  |  |  | 500 | 1 | 700 | 2 | 38.5% | 950.6
Eichhornia crassipes | 49.4% | 43.2% |  |  |  | 26.6% | 53.8% | 18.9% |  |  |  | 500 | 1 | 800 | 2 | 33.4% | 700.6
Tomato solid waste | [10 empty] | 1 | 500 | 1 |  |  |  | 617 | Sayğılı H, Güzel F. High surface area mesoporous activated carbon from tomato processing solid waste by zinc chloride activation: process optimization, characterization and dyes adsorption. Journal of Cleaner Production, 2016, 113: 995-1004.
Tomato solid waste | [10 empty] | 2 | [5 empty] | 722
Tomato solid waste | [10 empty] | 4 | [5 empty] | 760
Tomato solid waste | [10 empty] | 6 | 400 | 1 |  |  |  | 648
Tomato solid waste | [10 empty] | 6 | [5 empty] | 787
Tomato solid waste | [11 empty] | 600 |  |  |  | 38.2% | 1093
Tomato solid waste | [11 empty] | 800 |  |  |  |  | 492
Tomato solid waste | [11 empty] | 600 | 0.5 |  |  |  | 522
Tomato solid waste | [12 empty] | 2 |  |  |  | 1034
Tomato solid waste | [12 empty] | 4 |  |  |  | 861
Tomato solid waste | [10 empty] | 8 |  | 1 |  |  |  | 495
Paulownia wood | 48.28% | 44.73% | 6.12% | 0.87% | 71.8% | 1.06% | 20.64% |  |  |  | 3 | 400 |  |  |  |  | 977 | Yorgun S, Vural N, Demiral H. Preparation of high-surface area activated carbons from Paulownia wood by ZnCl2 activation. Microporous and mesoporous Materials, 2009, 122(1-3): 189-194.
Paulownia wood | 48.28% | 44.73% | 6.12% | 0.87% | 71.8% | 1.06% | 20.64% |  |  |  | 3 | 400 |  |  |  |  | 1312
Paulownia wood | 48.28% | 44.73% | 6.12% | 0.87% | 71.8% | 1.06% | 20.64% |  |  |  | 3 | 400 |  |  |  |  | 2620
Paulownia wood | 48.28% | 44.73% | 6.12% | 0.87% | 71.8% | 1.06% | 20.64% |  |  |  | 3 | 500 |  |  |  |  | 2150
Paulownia wood | 48.28% | 44.73% | 6.12% | 0.87% | 71.8% | 1.06% | 20.64% |  |  |  | 3 | 600 |  |  |  |  | 1816
Paulownia wood | 48.28% | 44.73% | 6.12% | 0.87% | 71.8% | 1.06% | 20.64% |  |  |  | 3 | 700 |  |  |  |  | 1264
Paulownia wood | 48.28% | 44.73% | 6.12% | 0.87% | 71.8% | 1.06% | 20.64% |  |  |  | 3 | 400 |  |  |  |  | 2736
Paulownia wood | [10 empty] | 0 | 400 |  |  |  |  | 257
Paulownia wood | [10 empty] | 0.5 | 400 |  |  |  |  | 424
Paulownia wood | [10 empty] | 1 | 400 |  |  |  |  | 977
Paulownia wood | [10 empty] | 2 | 400 |  |  |  |  | 1312
Paulownia wood | [10 empty] | 3 | 400 |  |  |  |  | 2620
Paulownia wood | [10 empty] | 4 | 400 |  |  |  |  | 2736
Waste apricot | [10 empty] | 1 | 500 | 1 | 500 | 1 |  | 1060 | Önal Y. Kinetics of adsorption of dyes from aqueous solution using activated carbon prepared from waste apricot. Journal of hazardous materials, 2006, 137(3): 1719-1728.
Coir pith | [10 empty] | 2 | 700 |  |  |  |  | 910 | Namasivayam C, Sangeetha D. Recycling of agricultural solid waste, coir pith: removal of anions, heavy metals, organics and dyes from water by adsorption onto ZnCl2 activated coir pith carbon. Journal of Hazardous Materials, 2006, 135(1-3): 449-452.
Coffee residue | [10 empty] | 0.25 | 600 | 1 |  |  |  | 490 | Boudrahem F, Aissani-Benissad F, Aït-Amar H. Batch sorption dynamics and equilibrium for the removal of lead ions from aqueous phase using activated carbon developed from coffee residue activated with zinc chloride. Journal of environmental management, 2009, 90(10): 3031-3039.
Coffee residue | [10 empty] | 0.5 | 600 | 1 |  |  |  | 670
Coffee residue | [10 empty] | 0.75 | 600 | 1 |  |  |  | 800
Coffee residue | [10 empty] | 1 | 600 | 1 |  |  |  | 890
Cherry stones | [10 empty] | 1 | 500 |  |  |  |  | 567 | Olivares-Marín M, Fernández-González C, Macías-García A, et al. Preparation of activated carbon from cherry stones by chemical activation with ZnCl2. Applied surface science, 2006, 252(17): 5967-5971.
Cherry stones | [10 empty] | 2 | 500 |  |  |  |  | 1086
Cherry stones | [10 empty] | 3 | 500 |  |  |  |  | 1566
Cherry stones | [10 empty] | 4 | 500 |  |  |  |  | 1971
Cherry stones | [10 empty] | 3 | 400 |  |  |  |  | 1472
Cherry stones | [10 empty] | 3 | 500 |  |  |  |  | 1566
Cherry stones | [10 empty] | 3 | 600 |  |  |  |  | 1345
Cherry stones | [10 empty] | 3 | 700 |  |  |  |  | 1004
Cherry stones | [10 empty] | 3 | 800 |  |  |  |  | 992
Walnut shell | [10 empty] | 0.5 | 400 | 2 |  |  |  | 780 | Zabihi M, Asl A H, Ahmadpour A. Studies on adsorption of mercury from aqueous solution on activated carbons prepared from walnut shell. Journal of hazardous materials, 2010, 174(1-3): 251-256.
Walnut shell | [10 empty] | 1 | 500 | 2 |  |  |  | 803
Kraft Lignin | [11 empty] | 500 | 1 | 750 | 2 | 25.1% | 320 | Zaini M A A, Okayama R, Machida M. Adsorption of aqueous metal ions on cattle-manure-compost based activated carbons. Journal of hazardous materials, 2009, 170(2-3): 1119-1124.
Kraft Lignin | [11 empty] | 500 | 1 | 750 | 2 | 40.3% | 1395
Kraft Lignin | [11 empty] | 500 | 1 | 750 | 2 | 40.6% | 1752
Kraft Lignin | [11 empty] | 500 | 1 | 750 | 2 |  | 1099
Fox nut | 52.51% | 42.3% | 4.3% | 0.82% | 70.1% | 5% | 20.9% | 20.3% | 46.3% | 33.4% | 2 |  |  | 500 | 1 |  | 2136 | Kumar A, Jena H M. High surface area microporous activated carbons prepared from Fox nut (Euryale ferox) shell by zinc chloride activation. Applied Surface Science, 2015, 356: 753-761.
Fox nut | 52.51% | 42.3% | 4.3% | 0.82% | 70.1% | 5% | 20.9% | 20.3% | 46.3% | 33.4% | 2 |  |  | 600 | 1 |  | 2869
Fox nut | 52.51% | 42.3% | 4.3% | 0.82% | 70.1% | 5% | 20.9% | 20.3% | 46.3% | 33.4% | 2 |  |  | 700 | 1 |  | 2520
Fox nut | 52.51% | 42.3% | 4.3% | 0.82% | 70.1% | 5% | 20.9% | 20.3% | 46.3% | 33.4% | 1 |  |  | 600 | 1 |  | 1601
Fox nut | 52.51% | 42.3% | 4.3% | 0.82% | 70.1% | 5% | 20.9% | 20.3% | 46.3% | 33.4% | 1.5 |  |  | 600 | 1 |  | 2028
Fox nut | 52.51% | 42.3% | 4.3% | 0.82% | 70.1% | 5% | 20.9% | 20.3% | 46.3% | 33.4% | 2 |  |  | 600 | 1 |  | 2869
Fox nut | 52.51% | 42.3% | 4.3% | 0.82% | 70.1% | 5% | 20.9% | 20.3% | 46.3% | 33.4% | 2.5 |  |  | 600 | 1 |  | 2480
Round-bottom flask | [10 empty] | 2 | 600 | 2 |  |  |  | 1595 | Kupila R, Lappalainen K, Hu T, et al. Lignin-based activated carbon-supported metal oxide catalysts in lactic acid production from glucose. Applied Catalysis A: General, 2021, 612: 118011.
Round-bottom flask | [10 empty] | 2 | 600 | 2 |  |  |  | 1090
Crab shell | [13 empty] | 600 | 2 |  | 417.3 | Xue X, Weng Y, Jiang Z, et al. Naturally nitrogen-doped porous carbon derived from waste crab shell as anode material for high performance sodium-ion battery. Journal of Analytical and Applied Pyrolysis, 2021, 157: 105215.
Crab shell | [13 empty] | 800 | 2 |  | 1153.6
Crab shell | [13 empty] | 1000 | 2 |  | 1030.7
CH | 39.99% | 46.27% | 7.39% | 6.35% | 71.83% | 14.6% | 6.53% |  |  |  | 3 | 550 | 1 | 800 | 1 |  | 388.7 | Hu Y, Xie K, Wang H, et al. Preparation and property of N-doped porous carbon material by one-step pyrolysis of protein-rich algal biomass. Journal of Analytical and Applied Pyrolysis, 2021, 157: 105221.
P | 36.29% | 44.27% | 6.5% | 12.94% | [6 empty] | 3 | 550 | 1 | 800 | 1 |  | 97.02
EN | 53.03% | 29.42% | 3.96% | 7.05% | 53.95% | 28.56% | 10.69% |  |  |  | 3 | 550 | 1 | 600 | 1 |  | 104.3
EN | 53.03% | 29.42% | 3.96% | 7.05% | 53.95% | 28.56% | 10.69% |  |  |  | 3 | 550 | 1 | 700 | 1 |  | 112.8
EN | 53.03% | 29.42% | 3.96% | 7.05% | 53.95% | 28.56% | 10.69% |  |  |  | 3 | 550 | 1 | 800 | 1 |  | 217.3
PC | 45.56% | 54.2% | 0.24% | [7 empty] | 0 |  |  | 850 | 2 |  | 227.7 | Nie Z, Wang Y, Li X, et al. Heteroatom-doped hierarchical porous carbon from corn straw for high-performance supercapacitor. Journal of Energy Storage, 2021, 44: 103410.
PC | 45.56% | 54.2% | 0.24% | [7 empty] | 1 |  |  | 850 | 2 |  | 479.4
PC | 45.56% | 54.2% | 0.24% | [7 empty] | 3 |  |  | 850 | 2 |  | 731.2
PC | 45.56% | 54.2% | 0.24% | [7 empty] | 5 |  |  | 850 | 2 |  | 745.5
PC | 45.56% | 54.2% | 0.24% | [7 empty] | 7 |  |  | 850 | 2 |  | 636.1
PC | [13 empty] | 850 | 2 |  | 937.5 | Wang J, Xu Y, Yan M, et al. Preparation and application of biomass-based porous carbon with S, N, Zn, and Fe heteroatoms loading for use in supercapacitors. Biomass and Bioenergy, 2022, 156: 106301.
PC | [13 empty] | 850 | 2 |  | 931.6
PC | [13 empty] | 850 | 2 |  | 1158.7
Coconut shell | 45.5% | 46.99% | 6.54% | 0.97% |  |  |  | 22.42% | 10.37% | 45.05% | 1.5 | 450 | 3 | 800 |  | 48.3% | 1888 | Girgis B S, Yunis S S, Soliman A M. Characteristics of activated carbon from peanut hulls in relation to conditions of preparation. Materials Letters, 2002, 57(1): 164-172.
Peel | 40.36% | 52.11% | 6.47% | 1.06% |  |  |  | 13.24% | 11.2% | 53.03% | 1.5 | 450 | 3 | 800 |  | 38.9% | 2021
Fresh | 48.34% | 42.88% | 7.9% | 0.88% |  |  |  | 36.91% | 4.67% | 16.83% |  | 450 | 3 | 800 |  | 42.2% | 1965